## 시험별 요약
No | 시험 폴더명 | 사이클러 | 채널수 | 공칭용량(mAh) | TotlCycle(max) | 논리사이클(max) | 시험유형 | 패턴명 | 전압범위 | 스텝수 | 매핑(첫) | 매핑(끝) | 비고
1 | 240821 선행랩 류성택 Gen4pGr mini-ATL-WD-Proto-422mAh-20C-450V-GITT-15도 | PNE | 2 | 422 | 214 | 5 | 스윕(GITT/DCIR) | GITT01C_422mAh | 4.5V-3.0V/15,23,45기준 | 13 | 1→TC1 | 5→TC(5~214)
2 | 240919 선행랩 류성택 Gen4pGr mini-ATL-WD-Proto-422mAh-20C-450V-SOC별DCIR-15도 | PNE | 2 | 422 | 96 | 7 | 스윕(GITT/DCIR) | SOC별DCIR방충전_422mAh | 4.5V-3.0V/0.2C/pulse(20sec/rest:30min):0.05,0.1,0.2,0.5C/ 0~20%,95~100%:1%,20~95%:5%/0~20%rest 2시간 | 22 | 1→TC1 | 7→TC(7~96)
3 | 250207_250307_3_김동진_1689mAh_ATL Q7M Inner 2C 상온수명 1-100cyc | Toyo | 2 | 1689 | 496 | 103 | Toyo |  |  | 0 | 1→(1~1) | 103→(495~495)
4 | 250219_250319_3_김동진_1689mAh_ATL Q7M Inner 2C 상온수명 101-200cyc | Toyo | 2 | 1689 | 496 | 103 | Toyo |  |  | 0 | 1→(1~1) | 103→(495~495)
5 | 250304_250404_3_김동진_1689mAh_ATL Q7M Inner 2C 상온수명 201-300cyc | Toyo | 2 | 1689 | 498 | 101 | Toyo |  |  | 0 | 1→(1~1) | 101→(497~497)
6 | 250317_251231_3_김동진_1689mAh_ATL Q7M Inner 2C 상온수명 301-400cyc | Toyo | 2 | 1689 | 498 | 101 | Toyo |  |  | 0 | 1→(1~1) | 101→(497~497)
7 | 250513_250526_05_나무늬_2610mAh_Gen5+B SDI MP1 DoE SBR 0.7 DCIR | PNE | 1 | 2610 | 95 | 6 | 스윕(GITT/DCIR) | SOC별 DCIR 충방전_2610mAh | 4.55V-2.0V/0.2C/pulse(20sec/rest:30min):0.05,0.1,0.2,0.5C/ 0~20%,95~100%:1%,20~95%:5%/0~20%rest 2시간 | 2 | 1→TC1 | 6→TC(6~95)
8 | 250513_250526_05_나무늬_2610mAh_Gen5+B SDI MP1 Main SBR 0.9 DCIR | PNE | 1 | 2610 | 95 | 6 | 스윕(GITT/DCIR) | SOC별 DCIR 충방전_2610mAh | 4.55V-2.0V/0.2C/pulse(20sec/rest:30min):0.05,0.1,0.2,0.5C/ 0~20%,95~100%:1%,20~95%:5%/0~20%rest 2시간 | 2 | 1→TC1 | 6→TC(6~95)
9 | 250905_250915_00_류성택_4-187mAh_M2-SDI-open-ca-half-14pi-GITT-0.1C-T23 | PNE | 1 | 4.187 | 181 | 2 | 스윕(GITT/DCIR) | Half_cathode_4.187mAh_GITT_0.1C | 4.6V-2.0V | 40 | 1→TC1 | 2→TC(2~181)
10 | 250905_250915_00_류성택_4-376mAh_M2-SDI-open-an-half-14pi-GITT-0.1C-T23 | PNE | 1 | 4.376 | 194 | 2 | 스윕(GITT/DCIR) | Half_anode_4.376mAh_GITT_0.1C | 0.01~3.0V | 41 | 1→TC1 | 2→TC(2~194)
11 | 251002_251010_00_박민희_4-19mAh_RatedCh half ca 4.19mAh SDI | PNE | 2 | 4.19 | 6 | 4 | 일반(수명/율별) | RatedCh_half_ca_4.19mAh_SDI | 4.5V-3.0V/15,23,45기준 | 29 | 1→TC3 | 4→TC6
12 | 251028_260428_05_나무늬_2335mAh_Q8 ATL 선상 SEU4 RT @1-1202 | PNE | 3 | 2335 | 760 | 758 | 일반(수명/율별) | Gen5+B 2335 mAh 2C Si Hybrid 상온 | 4.55V 2C SEU4@1-1202 | 5 | 1→TC2 | 758→TC759
13 | 251029_251229_05_나무늬_2335mAh_Q8 선상 ATL SEU4 LT @1-401 | PNE | 3 | 2335 | 402 | 400 | 일반(수명/율별) | Gen5+B 2335 mAh 2C Si Hybrid 저온 | 4.55V 2C SEU4@1-402 | 11 | 1→TC2 | 400→TC401
14 | 251029_251229_05_나무늬_2935mAh_Q8 선상 ATL SEU4 LT @1-401 - 복사본 | PNE | 3 | 2935 | 402 | 400 | 일반(수명/율별) | Gen5+B 2335 mAh 2C Si Hybrid 저온 | 4.55V 2C SEU4@1-402 | 11 | 1→TC2 | 400→TC401
15 | 251029_260129_05_나무늬_2335mAh_Q8 선상 ATL SEU4 2.9V 50CY HT @1-801 | PNE | 3 | 2335 | 801 | 799 | 일반(수명/율별) | Gen5+B 2335 mAh 2C Si Hybrid 고온_50CY 2.9V | 4.55V 2C SEU4-0.1V@1-802 | 26 | 1→TC2 | 799→TC800
16 | 251029_260129_05_나무늬_2335mAh_Q8 선상 ATL SEU4 2.9V 75CY HT @1-801 | PNE | 3 | 2335 | 701 | 699 | 일반(수명/율별) | Gen5+B 2335 mAh 2C Si Hybrid 고온_75CY 2.9V | 4.55V 2C SEU4-0.1V@1-802 | 27 | 1→TC2 | 699→TC700
17 | 251029_260129_05_나무늬_2335mAh_Q8 선상 ATL SEU4 HT @1-801 | PNE | 3 | 2335 | 307 | 305 | 일반(수명/율별) | Gen5+B 2335 mAh 2C Si Hybrid 고온 | 4.55V 2C SEU4@1-802 | 6 | 1→TC2 | 305→TC306
18 | 251029_260429_05_나무늬_2335mAh_Q8 선상 ATL SEU4 2.9V 30CY @1-1202 | PNE | 3 | 2335 | 801 | 799 | 일반(수명/율별) | Gen5+B 2335 mAh 2C Si Hybrid 상온_2.9V 30CY | 4.55V 2C SEU4-0.1V@1-1202 | 44 | 1→TC2 | 799→TC800
19 | 251029_260429_05_나무늬_2335mAh_Q8 선상 ATL SEU4 2.9V 50CY @1-1202 | PNE | 3 | 2335 | 801 | 799 | 일반(수명/율별) | Gen5+B 2335 mAh 2C Si Hybrid 상온_2.9V 50CY | 4.55V 2C SEU4-0.1V@1-1202 | 45 | 1→TC2 | 799→TC800
20 | 251029_260429_05_나무늬_2335mAh_Q8 선상 ATL SEU4 2.9V 75CY @1-1202 | PNE | 3 | 2335 | 801 | 799 | 일반(수명/율별) | Gen5+B 2335 mAh 2C Si Hybrid 상온_2.9V 75CY | 4.55V 2C SEU4-0.1V@1-1202 | 46 | 1→TC2 | 651→TC652
21 | 251029_260429_05_나무늬_Q8 선상 ATL SEU4 2.9V 30CY @1-1202 - 복사본 | PNE | 3 | 0 | 801 | 799 | 일반(수명/율별) | Gen5+B 2335 mAh 2C Si Hybrid 상온_2.9V 30CY | 4.55V 2C SEU4-0.1V@1-1202 | 44 | 1→TC2 | 799→TC800
22 | 251113_260113_05_나무늬_2335mAh_Q8 선상 ATL SEU4 2.9V 50CY LT @1-401 | PNE | 3 | 2335 | 402 | 400 | 일반(수명/율별) | Gen5+B 2335 mAh 2C Si Hybrid 저온_50CY 2.9V | 4.55V 2C SEU4-0.1V@1-402 | 12 | 1→TC2 | 400→TC401
23 | 251113_260213_05_나무늬_2335mAh_Q8 선상 ATL 2.9V 30CY HT @1-801 | PNE | 3 | 2335 | 701 | 699 | 일반(수명/율별) | Gen5+B 2335 mAh 2C Si Hybrid 고온_30CY 2.9V | 4.55V 2C SEU4-0.1V@1-802 | 11 | 1→TC2 | 99→TC100
24 | 251209_251213_05_현혜정_6490mAh_LWN Si25P SPL 율별방전Profile | PNE | 1 | 6490 | 6 | 5 | 일반(수명/율별) | LWN 6490mAh Si25P 율별Profile |  | 1 | 1→TC2 | 5→TC6
25 | 251209_260209_05_나무늬_2335mAh_Q8 선상 ATL SEU4 HT @301-801 | PNE | 3 | 2335 | 201 | 199 | 일반(수명/율별) | Gen5+B 2335 mAh 2C Si Hybrid 고온 | 4.55V 2C SEU4@300-802 | 7 | 1→TC2 | 199→TC200
26 | 251218_251230_00_박민희_3-45mAh_M1 ATL Cathode Half T23 | PNE | 8 | 3.45 | 5 | 3 | 일반(수명/율별) | Half_ca_3.45mAh_formation_0.1C_ATL |  | 34 | 1→TC3 | 3→TC5
27 | 251218_251230_00_박민희_4-04mAh_M1 ATL Anode Half T23 | PNE | 8 | 4.04 | 5 | 3 | 일반(수명/율별) | Half_an_4.04mAh_formation_0.1C_ATL |  | 35 | 1→TC3 | 3→TC5
28 | 251224_260110_00_박민희_3-45mAh_M1 ATL Cathode Half T23 GITT 0.1C | PNE | 8 | 3.45 | 131 | 5 | 스윕(GITT/DCIR) | GITT_0.1C_half_ca_3.45mAh_SDI_M1 | 4.5V-3.0V/15,23,45기준 | 38 | 1→TC1 | 3→TC(3~130)
29 | 251224_260110_00_박민희_4-04mAh_M1 ATL Anode Half T23 GITT 0.05C 3.0V | PNE | 3 | 4.04 | 52 | 3 | 스윕(GITT/DCIR) | GITT_0.1C_half_an_4.04mAh_SDI_M1_case1 | 4.5V-3.0V/15,23,45기준 | 37 | 1→TC1 | 3→TC(3~52)
30 | 251224_260110_00_박민희_4-04mAh_M1 ATL Anode Half T23 GITT 0.1C | PNE | 3 | 4.04 | 55 | 3 | 스윕(GITT/DCIR) | GITT_0.1C_half_an_4.04mAh_SDI_M1_ref | 4.5V-3.0V/15,23,45기준 | 36 | 1→TC1 | 3→TC(3~41)
31 | 260102_260630_03_홍승기_2335mAh_Q8 선상 ATL 2.9V 30Cy LT @1-400 | PNE | 3 | 2335 | 301 | 299 | 일반(수명/율별) | Gen5+B 2335 mAh 2C Si Hybrid 저온_2.9V 30CY | 4.55V 2C SEU4-0.1V@1-1202 | 1 | 1→TC2 | 299→TC300
32 | 260109_260112_05_이근준_5000mAh_Gen5P Si5 ATL T2 3M 보관 용량 측정 4cycle SOC 30 setting ch7 to 12 | PNE | 6 | 5000 | 6 | 4 | 일반(수명/율별) | 4.53V_Si_5000mAh 0.2C recovery capacity 4cycle SOC30 setting | 1-1600CYC 4.14V2.0C CC/4.16V1.65C CC/4.3V 1.4C CV/4.53V 1.0C CV @RSS2 장수명 ver.1 | 3 | 1→TC2 | 4→TC5
33 | 260115_260630_02_홍승기_2335mAh_Q8 선상 ATL SEU4 HT@1-802 | PNE | 3 | 2335 | 264 | 263 | 일반(수명/율별) | Gen5+B 2335 mAh 2C Si Hybrid 고온 | 4.55V 2C SEU4@1-802 | 8 | 1→TC2 | 263→TC264
34 | 260119_260616_03_홍승기_2369mAh_Q8 ATL Main 2.0C Rss RT | PNE | 3 | 2369 | 192 | 190 | 일반(수명/율별) | 4.55V_Q8 Main_2369mAh 2C Rss 2step 방전 3.0V 0-1600cyc SEU4 | 1-1600CYC 4.14V2.0C CC/4.16V1.65C CC/4.3V 1.4C CV/4.5V 1.0C CV @RSS2 장수명 ver.1 | 13 | 1→TC2 | 54→TC55
35 | 260119_260616_03_홍승기_2485mAh_Q8 ATL Sub 2.0C Rss RT | PNE | 3 | 2485 | 195 | 193 | 일반(수명/율별) | 4.55V_Q8 Sub_2485mAh 2C Rss 2step 방전 3.0V 0-1600cyc SEU4 | 1-1600CYC 4.14V2.0C CC/4.16V1.65C CC/4.3V 1.4C CV/4.5V 1.0C CV @RSS2 장수명 ver.1 | 14 | 1→TC2 | 193→TC194
36 | 260119_260616_03_홍승기_2485mAh_Q8 ATL Sub 2C 2.9V 100Cy | PNE | 3 | 2485 | 190 | 189 | 일반(수명/율별) | Q8 2485 mAh 2C 2.9V 100Cy Hybrid | 4.55V 2C 2.9V 100Cy@1-802 | 12 | 1→TC2 | 188→TC189
37 | 260126_260630_3_홍승기_2485mAh_Q8 ATL Sub 2_9V 100cy test HT 1to100cy-2 | Toyo | 3 | 2485 | 493 | 100 | Toyo |  |  | 0 | 1→(1~1) | 100→(488~492)
38 | 260130_260630_03_홍승기_2369mAh_Q8 Main 2C Rss RT CH32 57Cy-RE | PNE | 1 | 2369 | 47 | 46 | 일반(수명/율별) | 4.55V_Q8 Main_2369mAh 2C Rss 2step 방전 3.0V RE 56-1600cyc SEU4 | 56-1600CYC 4.14V2.0C CC/4.16V1.65C CC/4.3V 1.4C CV/4.5V 1.0C CV @RSS2 장수명 ver.1 | 15 | 1→TC1 | 46→TC46
39 | 260130_260630_03_홍승기_3456mAh_Q8 Main 2C Rss RT CH32 57Cy-RE | PNE | 1 | 3456 | 47 | 46 | 일반(수명/율별) | 4.55V_Q8 Main_2369mAh 2C Rss 2step 방전 3.0V RE 56-1600cyc SEU4 | 56-1600CYC 4.14V2.0C CC/4.16V1.65C CC/4.3V 1.4C CV/4.5V 1.0C CV @RSS2 장수명 ver.1 | 15 | 1→TC1 | 46→TC46
40 | 260130_260630_03_홍승기_Q8 Main 2C Rss RT CH32 57Cy-RE | PNE | 1 | 0 | 47 | 46 | 일반(수명/율별) | 4.55V_Q8 Main_2369mAh 2C Rss 2step 방전 3.0V RE 56-1600cyc SEU4 | 56-1600CYC 4.14V2.0C CC/4.16V1.65C CC/4.3V 1.4C CV/4.5V 1.0C CV @RSS2 장수명 ver.1 | 15 | 1→TC1 | 46→TC46
41 | 260202_260226_05_문현규_5075mAh_Cosmx 25Si 율별용량+Hybrid ch54 | PNE | 1 | 5075 | 23 | 22 | 일반(수명/율별) | 율별용량 5075mAh+ hybrid | 율별용량, 0.05C 0.1C 0.2C 0.5C 1C | 21 | 1→TC2 | 22→TC23
42 | 260204_260226_05_문현규_4900mAh_Cosmx gen5 율별용량 ch61 | PNE | 1 | 4900 | 15 | 14 | 일반(수명/율별) | 율별용량 4900mAh 2C | 율별용량, 0.05C 0.1C 0.2C 0.5C 1C | 25 | 1→TC2 | 14→TC15
43 | 260204_260226_05_문현규_5070mAh_Cosmx Gen5P 율별용량 | PNE | 1 | 5070 | 15 | 14 | 일반(수명/율별) | 율별용량 5070mAh 2C | 율별용량, 0.05C 0.1C 0.2C 0.5C 1C | 26 | 1→TC2 | 14→TC15
44 | 260209_260630_2_홍승기_2485mAh_Q8 ATL Sub 2_9V 100cy test HT 100to199cy re3 | Toyo | 3 | 2485 | 496 | 100 | Toyo |  |  | 0 | 1→(1~1) | 100→(492~496)
45 | 260211_260310_05_문현규_3885mAh_POR 40C pulse PA1 ATL | PNE | 1 | 3885 | 107 | 103 | 일반(수명/율별) | POR모사 v2 저전압pulse PA1 ATL | 3885mAh DCIR evry 50cy | 1 | 1→TC2 | 103→TC107
46 | 260211_260310_05_문현규_3885mAh_POR 40C pulse PA1 SDI | PNE | 1 | 3885 | 90 | 86 | 일반(수명/율별) | POR모사 v2 저전압 pulse PA1 SDI(stack) | 3885mAh DCIR evry 50cy | 2 | 1→TC2 | 86→TC90
47 | 260211_260310_05_문현규_4855mAh_POR 40C pulse PA3 ATL | PNE | 1 | 4855 | 82 | 77 | 일반(수명/율별) | POR모사 v2 저전압 pulse PA3 ATL | 4855mAh DCIR evry 50cy | 4 | 1→TC2 | 77→TC81
48 | 260211_260310_05_문현규_4855mAh_POR 40C pulse PA3 SDI | PNE | 1 | 4855 | 98 | 93 | 일반(수명/율별) | POR모사 v2 저전압 pulse PA3 SDI | 4855mAhDCIR evry 50cy | 5 | 1→TC2 | 93→TC97
49 | 260212_260215_05_한지영_5432mAh_SDI Phase2 MP2 Fresh DCIR SOC10 | PNE | 2 | 5432 | 21 | 7 | 스윕(GITT/DCIR) | SDI Phase2 MP2 5432mAh DCIR | DCIR SOC10 | 26 | 1→TC1 | 7→TC(7~21)
50 | 260212_260215_05_한지영_5432mAh_SDI Phase2 MP2 고온수명후 DCIR SOC10 | PNE | 2 | 5432 | 22 | 3 | 스윕(GITT/DCIR) | SDI Phase2 MP2 5432mAh DCIR | Cycled DCIR SOC10 | 27 | 1→TC1 | 3→TC(3~22)
51 | 260226_260228_05_문현규_3876mAh_PS 연속저장 DCIR | PNE | 2 | 3876 | 19 | 5 | 스윕(GITT/DCIR) | DCIR 3885mAh |  | 2 | 1→TC1 | 5→TC(5~19)
52 | 260226_260228_05_문현규_3885mAh_PA1 연속저장 DCIR | PNE | 2 | 3885 | 19 | 5 |  | DCIR 3885mAh |  | 2 |  |  | No columns to parse from file
53 | 260303_260305_05_문현규_3561mAh_iphone17 basic 고온저장 75도 5일 SOC100 ATL | PNE | 1 | 3561 | 19 | 5 | 스윕(GITT/DCIR) |  |  | 0 | 1→TC1 | 5→TC(5~19)
54 | 260306_260318_05_현혜정_6330mAh_LWN 25P(after LT100cy) SOC별 DCIR 신규 | PNE | 2 | 6330 | 75 | 9 | 스윕(GITT/DCIR) | LWN Si25P SPL 6330mAh SOC별 DCIR v251124 | 안전조건 수정 | 9 | 1→TC1 | 9→TC75
55 | 260310_260312_05_이근준_4991mAh_Gen5P ATL MP1 8M Fresh 보관 용량 측정 2cycle SOC30 setting | PNE | 4 | 4991 | 4 | 2 | 일반(수명/율별) | 4.53V_Si_4991mAh 0.2C recovery capacity + SOC30 | 1-1600CYC 4.14V2.0C CC/4.16V1.65C CC/4.3V 1.4C CV/4.53V 1.0C CV @RSS2 장수명 ver.1 | 1 | 1→TC2 | 2→TC3
56 | 260316_260320_05_현혜정_6330mAh_LWN 25P(after LT50cy) 0.5C-10min volt hysteresis | PNE | 1 | 6330 | 23 | 22 | 일반(수명/율별) | Si25P 6330mAh 0.5C-10min Voltage hysteresis test | (null) | 7 | 1→TC2 | 22→TC23
57 | 260316_270318_00_이성일_5882mAh_M47 ATL ECT GITT | PNE | 2 | 5882 | 148 | 5 | 스윕(GITT/DCIR) | 5882mAh_ECT 패턴11 GITT | 4.59V-2.0V | 11 | 1→TC1 | 5→TC(114~148)
58 | 260317_260325_05_현혜정_4986mAh_SDI Gen5+ MP1 0.2C-10min volt hysteresis | PNE | 1 | 4986 | 23 | 22 | 일반(수명/율별) | 4986mAh 4.53-2.9V 0.2C-10min REST Voltage hysteresis test | SDI Gen5+ MP1 | 11 | 1→TC2 | 22→TC23
59 | 260319_260326_05_현혜정_6330mAh_LWN 25P(after LT50cy) 0.2C-10min volt hysteresis | PNE | 1 | 6330 | 23 | 22 | 일반(수명/율별) | Si25P 6330mAh 0.2C-10min Voltage hysteresis test | (null) | 6 | 1→TC2 | 22→TC23
60 | 260326_260329_00_류성택_4860mAh_A17 ATL ECT parameter11 GITT | PNE | 2 | 4860 | 1 | 1 | 스윕(GITT/DCIR) | 4860mAh_ECT 패턴11 GITT | 1.3C 4.47V pulse | 12 | 1→TC1 | 1→TC1
61 | 260326_260329_00_류성택_4860mAh_A17 SDI ECT parameter11 GITT | PNE | 2 | 4860 | 1 | 1 | 스윕(GITT/DCIR) | 4860mAh_ECT 패턴11 GITT | 1.3C 4.47V pulse | 12 | 1→TC1 | 1→TC1
62 | A1_MP1_4500mAh_T23_1 | PNE | 2 | 4500 | 601 | 599 | 일반(수명/율별) | 4.50V 4500mAh 2C MP1 0.5C방전 상온 0-600cyc Ver1 | 600CYC 4.14V2.0C CC/4.16V1.65C CC/4.3V 1.4C CV/4.5V 1.0C CV @RSS 장수명 ver.1 | 29 | 1→TC2 | 599→TC600
63 | A1_MP1_4500mAh_T23_2 | PNE | 2 | 4500 | 402 | 400 | 일반(수명/율별) | 4.50V 4515mAh 4STEP EU 05C CC 방전 한정구 600-2000 | 600-1000cyc 4.14V 2C CC / 4.16V 1.65C CV / 4.3V 1.4C CV / 4.5V 1C CV 용량/DCIR@100 | 34 | 1→TC2 | 400→TC401
64 | A1_MP1_4500mAh_T23_3 | PNE | 2 | 4500 | 1002 | 1002 | 일반(수명/율별) | 4.50V 4500mAh 4STEP EU 05C CC 방전 한정구 1000-2000 | 1000-1000cyc 4.14V 2C CC / 4.16V 1.65C CV / 4.3V 1.4C CV / 4.5V 1C CV 용량/DCIR@100 | 37 | 1→TC1 | 1002→TC1002
65 | Dateset_A1_Gen4 2C ATL MP2 [45V 4470mAh] [23] blk2 | Toyo | 2 | 4470 | 993 | 201 | Toyo |  |  | 0 | 1→(1~1) | 201→(993~993)
66 | Gen4 2C ATL MP2 [45V 4470mAh] [23] blk7 - 240131 | Toyo | 6 | 4470 | 5954 | 1201 | Toyo |  |  | 0 | 1→(1~1) | 1201→(5953~5953)
67 | M1 ATL [45V 4175mAh] | Toyo | 24 | 4175 | 1763 | 444 | Toyo |  |  | 0 | 1→(1~1) | 433→(1714~1717)
68 | Q7M Inner ATL_45V 1689mAh BLK1 20EA [23] - 250304 | Toyo | 18 | 1689 | 4960 | 1000 | Toyo |  |  | 0 | 1→(1~1) | 1000→(4956~4956)
69 | Q7M Main ATL [45V_1680mAh][23] blk7 20ea - 250228 | Toyo | 20 | 1680 | 4956 | 1000 | Toyo |  |  | 0 | 1→(1~1) | 1000→(4956~4956)
70 | Q7M Sub ATL [45v 2068mAh] [23] - 250219r | Toyo | 18 | 2068 | 5845 | 1178 | Toyo |  |  | 0 | 1→(1~1) | 1177→(5833~5837)

## 전체 채널 상세
No | 시험 폴더명 | 사이클러 | 채널 | 공칭용량(mAh) | TotlCycle(max) | TotlCycle(unique) | 논리사이클 | 시험유형 | 패턴명 | 전압범위 | 스텝수 | 매핑(첫) | 매핑(끝) | 비고
1 | 240821 선행랩 류성택 Gen4pGr mini-ATL-WD-Proto-422mAh-20C-450V-GITT-15도 | PNE | M01Ch005[005] | 422 | 214 | 214 | 5 | 스윕(GITT/DCIR) | GITT01C_422mAh | 4.5V-3.0V/15,23,45기준 | 13 | 1→TC1 | 5→TC(5~214)
2 | 240821 선행랩 류성택 Gen4pGr mini-ATL-WD-Proto-422mAh-20C-450V-GITT-15도 | PNE | M01Ch006[006] | 422 | 214 | 214 | 5 | 스윕(GITT/DCIR) | GITT01C_422mAh | 4.5V-3.0V/15,23,45기준 | 13 | 1→TC1 | 5→TC(5~214)
3 | 240919 선행랩 류성택 Gen4pGr mini-ATL-WD-Proto-422mAh-20C-450V-SOC별DCIR-15도 | PNE | M01Ch005[005] | 422 | 96 | 96 | 7 | 스윕(GITT/DCIR) | SOC별DCIR방충전_422mAh | 4.5V-3.0V/0.2C/pulse(20sec/rest:30min):0.05,0.1,0.2,0.5C/ 0~20%,95~100%:1%,20~95%:5%/0~20%rest 2시간 | 22 | 1→TC1 | 7→TC(7~96)
4 | 240919 선행랩 류성택 Gen4pGr mini-ATL-WD-Proto-422mAh-20C-450V-SOC별DCIR-15도 | PNE | M01Ch006[006] | 422 | 96 | 96 | 7 | 스윕(GITT/DCIR) | SOC별DCIR방충전_422mAh | 4.5V-3.0V/0.2C/pulse(20sec/rest:30min):0.05,0.1,0.2,0.5C/ 0~20%,95~100%:1%,20~95%:5%/0~20%rest 2시간 | 22 | 1→TC1 | 7→TC(7~96)
5 | 250207_250307_3_김동진_1689mAh_ATL Q7M Inner 2C 상온수명 1-100cyc | Toyo | 30 | 1689 | 496 | 496 | 103 | Toyo |  |  | 0 | 1→(1~1) | 103→(495~495)
6 | 250207_250307_3_김동진_1689mAh_ATL Q7M Inner 2C 상온수명 1-100cyc | Toyo | 31 | 1689 | 496 | 496 | 103 | Toyo |  |  | 0 | 1→(1~1) | 103→(495~495)
7 | 250219_250319_3_김동진_1689mAh_ATL Q7M Inner 2C 상온수명 101-200cyc | Toyo | 30 | 1689 | 496 | 496 | 103 | Toyo |  |  | 0 | 1→(1~1) | 103→(495~495)
8 | 250219_250319_3_김동진_1689mAh_ATL Q7M Inner 2C 상온수명 101-200cyc | Toyo | 31 | 1689 | 496 | 496 | 103 | Toyo |  |  | 0 | 1→(1~1) | 103→(495~495)
9 | 250304_250404_3_김동진_1689mAh_ATL Q7M Inner 2C 상온수명 201-300cyc | Toyo | 30 | 1689 | 498 | 498 | 101 | Toyo |  |  | 0 | 1→(1~1) | 101→(497~497)
10 | 250304_250404_3_김동진_1689mAh_ATL Q7M Inner 2C 상온수명 201-300cyc | Toyo | 31 | 1689 | 498 | 498 | 101 | Toyo |  |  | 0 | 1→(1~1) | 101→(497~497)
11 | 250317_251231_3_김동진_1689mAh_ATL Q7M Inner 2C 상온수명 301-400cyc | Toyo | 30 | 1689 | 498 | 498 | 101 | Toyo |  |  | 0 | 1→(1~1) | 101→(497~497)
12 | 250317_251231_3_김동진_1689mAh_ATL Q7M Inner 2C 상온수명 301-400cyc | Toyo | 31 | 1689 | 498 | 498 | 101 | Toyo |  |  | 0 | 1→(1~1) | 101→(497~497)
13 | 250513_250526_05_나무늬_2610mAh_Gen5+B SDI MP1 DoE SBR 0.7 DCIR | PNE | M01Ch038[038] | 2610 | 95 | 95 | 6 | 스윕(GITT/DCIR) | SOC별 DCIR 충방전_2610mAh | 4.55V-2.0V/0.2C/pulse(20sec/rest:30min):0.05,0.1,0.2,0.5C/ 0~20%,95~100%:1%,20~95%:5%/0~20%rest 2시간 | 2 | 1→TC1 | 6→TC(6~95)
14 | 250513_250526_05_나무늬_2610mAh_Gen5+B SDI MP1 Main SBR 0.9 DCIR | PNE | M01Ch037[037] | 2610 | 95 | 95 | 6 | 스윕(GITT/DCIR) | SOC별 DCIR 충방전_2610mAh | 4.55V-2.0V/0.2C/pulse(20sec/rest:30min):0.05,0.1,0.2,0.5C/ 0~20%,95~100%:1%,20~95%:5%/0~20%rest 2시간 | 2 | 1→TC1 | 6→TC(6~95)
15 | 250905_250915_00_류성택_4-187mAh_M2-SDI-open-ca-half-14pi-GITT-0.1C-T23 | PNE | M01Ch025[025] | 4.187 | 181 | 181 | 2 | 스윕(GITT/DCIR) | Half_cathode_4.187mAh_GITT_0.1C | 4.6V-2.0V | 40 | 1→TC1 | 2→TC(2~181)
16 | 250905_250915_00_류성택_4-376mAh_M2-SDI-open-an-half-14pi-GITT-0.1C-T23 | PNE | M01Ch024[024] | 4.376 | 194 | 194 | 2 | 스윕(GITT/DCIR) | Half_anode_4.376mAh_GITT_0.1C | 0.01~3.0V | 41 | 1→TC1 | 2→TC(2~194)
17 | 251002_251010_00_박민희_4-19mAh_RatedCh half ca 4.19mAh SDI | PNE | M01Ch017[017] | 4.19 | 6 | 6 | 4 | 일반(수명/율별) | RatedCh_half_ca_4.19mAh_SDI | 4.5V-3.0V/15,23,45기준 | 29 | 1→TC3 | 4→TC6
18 | 251002_251010_00_박민희_4-19mAh_RatedCh half ca 4.19mAh SDI | PNE | M01Ch019[019] | 4.19 | 6 | 6 | 4 | 일반(수명/율별) | RatedCh_half_ca_4.19mAh_SDI | 4.5V-3.0V/15,23,45기준 | 29 | 1→TC3 | 4→TC6
19 | 251028_260428_05_나무늬_2335mAh_Q8 ATL 선상 SEU4 RT @1-1202 | PNE | M01Ch008[008] | 2335 | 760 | 760 | 758 | 일반(수명/율별) | Gen5+B 2335 mAh 2C Si Hybrid 상온 | 4.55V 2C SEU4@1-1202 | 5 | 1→TC2 | 758→TC759
20 | 251028_260428_05_나무늬_2335mAh_Q8 ATL 선상 SEU4 RT @1-1202 | PNE | M01Ch014[014] | 2335 | 760 | 760 | 758 | 일반(수명/율별) | Gen5+B 2335 mAh 2C Si Hybrid 상온 | 4.55V 2C SEU4@1-1202 | 5 | 1→TC2 | 758→TC759
21 | 251028_260428_05_나무늬_2335mAh_Q8 ATL 선상 SEU4 RT @1-1202 | PNE | M01Ch026[026] | 2335 | 760 | 760 | 758 | 일반(수명/율별) | Gen5+B 2335 mAh 2C Si Hybrid 상온 | 4.55V 2C SEU4@1-1202 | 5 | 1→TC2 | 758→TC759
22 | 251029_251229_05_나무늬_2335mAh_Q8 선상 ATL SEU4 LT @1-401 | PNE | M01Ch009[009] | 2335 | 402 | 402 | 400 | 일반(수명/율별) | Gen5+B 2335 mAh 2C Si Hybrid 저온 | 4.55V 2C SEU4@1-402 | 11 | 1→TC2 | 400→TC401
23 | 251029_251229_05_나무늬_2335mAh_Q8 선상 ATL SEU4 LT @1-401 | PNE | M01Ch010[010] | 2335 | 402 | 402 | 400 | 일반(수명/율별) | Gen5+B 2335 mAh 2C Si Hybrid 저온 | 4.55V 2C SEU4@1-402 | 11 | 1→TC2 | 400→TC401
24 | 251029_251229_05_나무늬_2335mAh_Q8 선상 ATL SEU4 LT @1-401 | PNE | M01Ch011[011] | 2335 | 402 | 402 | 400 | 일반(수명/율별) | Gen5+B 2335 mAh 2C Si Hybrid 저온 | 4.55V 2C SEU4@1-402 | 11 | 1→TC2 | 400→TC401
25 | 251029_251229_05_나무늬_2935mAh_Q8 선상 ATL SEU4 LT @1-401 - 복사본 | PNE | M01Ch009[009] | 2935 | 402 | 402 | 400 | 일반(수명/율별) | Gen5+B 2335 mAh 2C Si Hybrid 저온 | 4.55V 2C SEU4@1-402 | 11 | 1→TC2 | 400→TC401
26 | 251029_251229_05_나무늬_2935mAh_Q8 선상 ATL SEU4 LT @1-401 - 복사본 | PNE | M01Ch010[010] | 2935 | 402 | 402 | 400 | 일반(수명/율별) | Gen5+B 2335 mAh 2C Si Hybrid 저온 | 4.55V 2C SEU4@1-402 | 11 | 1→TC2 | 400→TC401
27 | 251029_251229_05_나무늬_2935mAh_Q8 선상 ATL SEU4 LT @1-401 - 복사본 | PNE | M01Ch011[011] | 2935 | 402 | 402 | 400 | 일반(수명/율별) | Gen5+B 2335 mAh 2C Si Hybrid 저온 | 4.55V 2C SEU4@1-402 | 11 | 1→TC2 | 400→TC401
28 | 251029_260129_05_나무늬_2335mAh_Q8 선상 ATL SEU4 2.9V 50CY HT @1-801 | PNE | M01Ch012[012] | 2335 | 801 | 801 | 799 | 일반(수명/율별) | Gen5+B 2335 mAh 2C Si Hybrid 고온_50CY 2.9V | 4.55V 2C SEU4-0.1V@1-802 | 26 | 1→TC2 | 799→TC800
29 | 251029_260129_05_나무늬_2335mAh_Q8 선상 ATL SEU4 2.9V 50CY HT @1-801 | PNE | M01Ch013[013] | 2335 | 801 | 801 | 799 | 일반(수명/율별) | Gen5+B 2335 mAh 2C Si Hybrid 고온_50CY 2.9V | 4.55V 2C SEU4-0.1V@1-802 | 26 | 1→TC2 | 799→TC800
30 | 251029_260129_05_나무늬_2335mAh_Q8 선상 ATL SEU4 2.9V 50CY HT @1-801 | PNE | M01Ch042[042] | 2335 | 2 | 2 | 2 | 스윕(GITT/DCIR) | Gen5+B 2335 mAh 2C Si Hybrid 고온_50CY 2.9V | 4.55V 2C SEU4-0.1V@1-802 | 26 | 1→TC1 | 2→TC2
31 | 251029_260129_05_나무늬_2335mAh_Q8 선상 ATL SEU4 2.9V 75CY HT @1-801 | PNE | M01Ch018[018] | 2335 | 701 | 701 | 699 | 일반(수명/율별) | Gen5+B 2335 mAh 2C Si Hybrid 고온_75CY 2.9V | 4.55V 2C SEU4-0.1V@1-802 | 27 | 1→TC2 | 699→TC700
32 | 251029_260129_05_나무늬_2335mAh_Q8 선상 ATL SEU4 2.9V 75CY HT @1-801 | PNE | M01Ch057[057] | 2335 | 341 | 341 | 339 | 일반(수명/율별) | Gen5+B 2335 mAh 2C Si Hybrid 고온_75CY 2.9V | 4.55V 2C SEU4-0.1V@1-802 | 27 | 1→TC2 | 339→TC340
33 | 251029_260129_05_나무늬_2335mAh_Q8 선상 ATL SEU4 2.9V 75CY HT @1-801 | PNE | M01Ch058[058] | 2335 | 701 | 701 | 699 | 일반(수명/율별) | Gen5+B 2335 mAh 2C Si Hybrid 고온_75CY 2.9V | 4.55V 2C SEU4-0.1V@1-802 | 27 | 1→TC2 | 699→TC700
34 | 251029_260129_05_나무늬_2335mAh_Q8 선상 ATL SEU4 HT @1-801 | PNE | M01Ch033[033] | 2335 | 307 | 307 | 305 | 일반(수명/율별) | Gen5+B 2335 mAh 2C Si Hybrid 고온 | 4.55V 2C SEU4@1-802 | 6 | 1→TC2 | 305→TC306
35 | 251029_260129_05_나무늬_2335mAh_Q8 선상 ATL SEU4 HT @1-801 | PNE | M01Ch036[036] | 2335 | 307 | 307 | 305 | 일반(수명/율별) | Gen5+B 2335 mAh 2C Si Hybrid 고온 | 4.55V 2C SEU4@1-802 | 6 | 1→TC2 | 305→TC306
36 | 251029_260129_05_나무늬_2335mAh_Q8 선상 ATL SEU4 HT @1-801 | PNE | M01Ch037[037] | 2335 | 307 | 307 | 305 | 일반(수명/율별) | Gen5+B 2335 mAh 2C Si Hybrid 고온 | 4.55V 2C SEU4@1-802 | 6 | 1→TC2 | 305→TC306
37 | 251029_260429_05_나무늬_2335mAh_Q8 선상 ATL SEU4 2.9V 30CY @1-1202 | PNE | M01Ch011[011] | 2335 | 801 | 801 | 799 | 일반(수명/율별) | Gen5+B 2335 mAh 2C Si Hybrid 상온_2.9V 30CY | 4.55V 2C SEU4-0.1V@1-1202 | 44 | 1→TC2 | 799→TC800
38 | 251029_260429_05_나무늬_2335mAh_Q8 선상 ATL SEU4 2.9V 30CY @1-1202 | PNE | M01Ch012[012] | 2335 | 801 | 801 | 799 | 일반(수명/율별) | Gen5+B 2335 mAh 2C Si Hybrid 상온_2.9V 30CY | 4.55V 2C SEU4-0.1V@1-1202 | 44 | 1→TC2 | 799→TC800
39 | 251029_260429_05_나무늬_2335mAh_Q8 선상 ATL SEU4 2.9V 30CY @1-1202 | PNE | M01Ch016[016] | 2335 | 701 | 701 | 699 | 일반(수명/율별) | Gen5+B 2335 mAh 2C Si Hybrid 상온_2.9V 30CY | 4.55V 2C SEU4-0.1V@1-1202 | 44 | 1→TC2 | 699→TC700
40 | 251029_260429_05_나무늬_2335mAh_Q8 선상 ATL SEU4 2.9V 50CY @1-1202 | PNE | M01Ch007[007] | 2335 | 801 | 801 | 799 | 일반(수명/율별) | Gen5+B 2335 mAh 2C Si Hybrid 상온_2.9V 50CY | 4.55V 2C SEU4-0.1V@1-1202 | 45 | 1→TC2 | 799→TC800
41 | 251029_260429_05_나무늬_2335mAh_Q8 선상 ATL SEU4 2.9V 50CY @1-1202 | PNE | M01Ch009[009] | 2335 | 801 | 801 | 799 | 일반(수명/율별) | Gen5+B 2335 mAh 2C Si Hybrid 상온_2.9V 50CY | 4.55V 2C SEU4-0.1V@1-1202 | 45 | 1→TC2 | 799→TC800
42 | 251029_260429_05_나무늬_2335mAh_Q8 선상 ATL SEU4 2.9V 50CY @1-1202 | PNE | M01Ch010[010] | 2335 | 801 | 801 | 799 | 일반(수명/율별) | Gen5+B 2335 mAh 2C Si Hybrid 상온_2.9V 50CY | 4.55V 2C SEU4-0.1V@1-1202 | 45 | 1→TC2 | 799→TC800
43 | 251029_260429_05_나무늬_2335mAh_Q8 선상 ATL SEU4 2.9V 75CY @1-1202 | PNE | M01Ch033[033] | 2335 | 653 | 653 | 651 | 일반(수명/율별) | Gen5+B 2335 mAh 2C Si Hybrid 상온_2.9V 75CY | 4.55V 2C SEU4-0.1V@1-1202 | 46 | 1→TC2 | 651→TC652
44 | 251029_260429_05_나무늬_2335mAh_Q8 선상 ATL SEU4 2.9V 75CY @1-1202 | PNE | M01Ch034[034] | 2335 | 801 | 801 | 799 | 일반(수명/율별) | Gen5+B 2335 mAh 2C Si Hybrid 상온_2.9V 75CY | 4.55V 2C SEU4-0.1V@1-1202 | 46 | 1→TC2 | 799→TC800
45 | 251029_260429_05_나무늬_2335mAh_Q8 선상 ATL SEU4 2.9V 75CY @1-1202 | PNE | M01Ch035[035] | 2335 | 801 | 801 | 799 | 일반(수명/율별) | Gen5+B 2335 mAh 2C Si Hybrid 상온_2.9V 75CY | 4.55V 2C SEU4-0.1V@1-1202 | 46 | 1→TC2 | 799→TC800
46 | 251029_260429_05_나무늬_Q8 선상 ATL SEU4 2.9V 30CY @1-1202 - 복사본 | PNE | M01Ch011[011] | 0 | 801 | 801 | 799 | 일반(수명/율별) | Gen5+B 2335 mAh 2C Si Hybrid 상온_2.9V 30CY | 4.55V 2C SEU4-0.1V@1-1202 | 44 | 1→TC2 | 799→TC800
47 | 251029_260429_05_나무늬_Q8 선상 ATL SEU4 2.9V 30CY @1-1202 - 복사본 | PNE | M01Ch012[012] | 0 | 801 | 801 | 799 | 일반(수명/율별) | Gen5+B 2335 mAh 2C Si Hybrid 상온_2.9V 30CY | 4.55V 2C SEU4-0.1V@1-1202 | 44 | 1→TC2 | 799→TC800
48 | 251029_260429_05_나무늬_Q8 선상 ATL SEU4 2.9V 30CY @1-1202 - 복사본 | PNE | M01Ch016[016] | 0 | 701 | 701 | 699 | 일반(수명/율별) | Gen5+B 2335 mAh 2C Si Hybrid 상온_2.9V 30CY | 4.55V 2C SEU4-0.1V@1-1202 | 44 | 1→TC2 | 699→TC700
49 | 251113_260113_05_나무늬_2335mAh_Q8 선상 ATL SEU4 2.9V 50CY LT @1-401 | PNE | M01Ch016[016] | 2335 | 402 | 402 | 400 | 일반(수명/율별) | Gen5+B 2335 mAh 2C Si Hybrid 저온_50CY 2.9V | 4.55V 2C SEU4-0.1V@1-402 | 12 | 1→TC2 | 400→TC401
50 | 251113_260113_05_나무늬_2335mAh_Q8 선상 ATL SEU4 2.9V 50CY LT @1-401 | PNE | M01Ch038[038] | 2335 | 402 | 402 | 400 | 일반(수명/율별) | Gen5+B 2335 mAh 2C Si Hybrid 저온_50CY 2.9V | 4.55V 2C SEU4-0.1V@1-402 | 12 | 1→TC2 | 400→TC401
51 | 251113_260113_05_나무늬_2335mAh_Q8 선상 ATL SEU4 2.9V 50CY LT @1-401 | PNE | M01Ch059[059] | 2335 | 402 | 402 | 400 | 일반(수명/율별) | Gen5+B 2335 mAh 2C Si Hybrid 저온_50CY 2.9V | 4.55V 2C SEU4-0.1V@1-402 | 12 | 1→TC2 | 400→TC401
52 | 251113_260213_05_나무늬_2335mAh_Q8 선상 ATL 2.9V 30CY HT @1-801 | PNE | M01Ch001[001] | 2335 | 101 | 101 | 99 | 일반(수명/율별) | Gen5+B 2335 mAh 2C Si Hybrid 고온_30CY 2.9V | 4.55V 2C SEU4-0.1V@1-802 | 11 | 1→TC2 | 99→TC100
53 | 251113_260213_05_나무늬_2335mAh_Q8 선상 ATL 2.9V 30CY HT @1-801 | PNE | M01Ch002[002] | 2335 | 701 | 701 | 699 | 일반(수명/율별) | Gen5+B 2335 mAh 2C Si Hybrid 고온_30CY 2.9V | 4.55V 2C SEU4-0.1V@1-802 | 11 | 1→TC2 | 699→TC700
54 | 251113_260213_05_나무늬_2335mAh_Q8 선상 ATL 2.9V 30CY HT @1-801 | PNE | M01Ch034[034] | 2335 | 701 | 701 | 699 | 일반(수명/율별) | Gen5+B 2335 mAh 2C Si Hybrid 고온_30CY 2.9V | 4.55V 2C SEU4-0.1V@1-802 | 11 | 1→TC2 | 699→TC700
55 | 251209_251213_05_현혜정_6490mAh_LWN Si25P SPL 율별방전Profile | PNE | M01Ch030[030] | 6490 | 6 | 6 | 5 | 일반(수명/율별) | LWN 6490mAh Si25P 율별Profile |  | 1 | 1→TC2 | 5→TC6
56 | 251209_260209_05_나무늬_2335mAh_Q8 선상 ATL SEU4 HT @301-801 | PNE | M01Ch033[033] | 2335 | 201 | 201 | 199 | 일반(수명/율별) | Gen5+B 2335 mAh 2C Si Hybrid 고온 | 4.55V 2C SEU4@300-802 | 7 | 1→TC2 | 199→TC200
57 | 251209_260209_05_나무늬_2335mAh_Q8 선상 ATL SEU4 HT @301-801 | PNE | M01Ch036[036] | 2335 | 201 | 201 | 199 | 일반(수명/율별) | Gen5+B 2335 mAh 2C Si Hybrid 고온 | 4.55V 2C SEU4@300-802 | 7 | 1→TC2 | 199→TC200
58 | 251209_260209_05_나무늬_2335mAh_Q8 선상 ATL SEU4 HT @301-801 | PNE | M01Ch037[037] | 2335 | 201 | 201 | 199 | 일반(수명/율별) | Gen5+B 2335 mAh 2C Si Hybrid 고온 | 4.55V 2C SEU4@300-802 | 7 | 1→TC2 | 199→TC200
59 | 251218_251230_00_박민희_3-45mAh_M1 ATL Cathode Half T23 | PNE | M01Ch016[016] | 3.45 | 5 | 5 | 3 | 일반(수명/율별) | Half_ca_3.45mAh_formation_0.1C_ATL |  | 34 | 1→TC3 | 3→TC5
60 | 251218_251230_00_박민희_3-45mAh_M1 ATL Cathode Half T23 | PNE | M01Ch017[017] | 3.45 | 5 | 5 | 3 | 일반(수명/율별) | Half_ca_3.45mAh_formation_0.1C_ATL |  | 34 | 1→TC3 | 3→TC5
61 | 251218_251230_00_박민희_3-45mAh_M1 ATL Cathode Half T23 | PNE | M01Ch018[018] | 3.45 | 5 | 5 | 3 | 일반(수명/율별) | Half_ca_3.45mAh_formation_0.1C_ATL |  | 34 | 1→TC3 | 3→TC5
62 | 251218_251230_00_박민희_3-45mAh_M1 ATL Cathode Half T23 | PNE | M01Ch019[019] | 3.45 | 5 | 5 | 3 | 일반(수명/율별) | Half_ca_3.45mAh_formation_0.1C_ATL |  | 34 | 1→TC3 | 3→TC5
63 | 251218_251230_00_박민희_3-45mAh_M1 ATL Cathode Half T23 | PNE | M01Ch020[020] | 3.45 | 5 | 5 | 3 | 일반(수명/율별) | Half_ca_3.45mAh_formation_0.1C_ATL |  | 34 | 1→TC3 | 3→TC5
64 | 251218_251230_00_박민희_3-45mAh_M1 ATL Cathode Half T23 | PNE | M01Ch021[021] | 3.45 | 5 | 5 | 3 | 일반(수명/율별) | Half_ca_3.45mAh_formation_0.1C_ATL |  | 34 | 1→TC3 | 3→TC5
65 | 251218_251230_00_박민희_3-45mAh_M1 ATL Cathode Half T23 | PNE | M01Ch022[022] | 3.45 | 5 | 5 | 3 | 일반(수명/율별) | Half_ca_3.45mAh_formation_0.1C_ATL |  | 34 | 1→TC3 | 3→TC5
66 | 251218_251230_00_박민희_3-45mAh_M1 ATL Cathode Half T23 | PNE | M01Ch023[023] | 3.45 | 5 | 5 | 3 | 일반(수명/율별) | Half_ca_3.45mAh_formation_0.1C_ATL |  | 34 | 1→TC3 | 3→TC5
67 | 251218_251230_00_박민희_4-04mAh_M1 ATL Anode Half T23 | PNE | M01Ch024[024] | 4.04 | 5 | 5 | 3 | 일반(수명/율별) | Half_an_4.04mAh_formation_0.1C_ATL |  | 35 | 1→TC3 | 3→TC5
68 | 251218_251230_00_박민희_4-04mAh_M1 ATL Anode Half T23 | PNE | M01Ch025[025] | 4.04 | 5 | 5 | 3 | 일반(수명/율별) | Half_an_4.04mAh_formation_0.1C_ATL |  | 35 | 1→TC3 | 3→TC5
69 | 251218_251230_00_박민희_4-04mAh_M1 ATL Anode Half T23 | PNE | M01Ch026[026] | 4.04 | 5 | 5 | 3 | 일반(수명/율별) | Half_an_4.04mAh_formation_0.1C_ATL |  | 35 | 1→TC3 | 3→TC5
70 | 251218_251230_00_박민희_4-04mAh_M1 ATL Anode Half T23 | PNE | M01Ch028[028] | 4.04 | 5 | 5 | 3 | 일반(수명/율별) | Half_an_4.04mAh_formation_0.1C_ATL |  | 35 | 1→TC3 | 3→TC5
71 | 251218_251230_00_박민희_4-04mAh_M1 ATL Anode Half T23 | PNE | M01Ch029[029] | 4.04 | 5 | 5 | 3 | 일반(수명/율별) | Half_an_4.04mAh_formation_0.1C_ATL |  | 35 | 1→TC3 | 3→TC5
72 | 251218_251230_00_박민희_4-04mAh_M1 ATL Anode Half T23 | PNE | M01Ch030[030] | 4.04 | 5 | 5 | 3 | 일반(수명/율별) | Half_an_4.04mAh_formation_0.1C_ATL |  | 35 | 1→TC3 | 3→TC5
73 | 251218_251230_00_박민희_4-04mAh_M1 ATL Anode Half T23 | PNE | M01Ch031[031] | 4.04 | 5 | 5 | 3 | 일반(수명/율별) | Half_an_4.04mAh_formation_0.1C_ATL |  | 35 | 1→TC3 | 3→TC5
74 | 251218_251230_00_박민희_4-04mAh_M1 ATL Anode Half T23 | PNE | M01Ch032[032] | 4.04 | 5 | 5 | 3 | 일반(수명/율별) | Half_an_4.04mAh_formation_0.1C_ATL |  | 35 | 1→TC3 | 3→TC5
75 | 251224_260110_00_박민희_3-45mAh_M1 ATL Cathode Half T23 GITT 0.1C | PNE | M01Ch016[016] | 3.45 | 130 | 130 | 3 | 스윕(GITT/DCIR) | GITT_0.1C_half_ca_3.45mAh_SDI_M1 | 4.5V-3.0V/15,23,45기준 | 38 | 1→TC1 | 3→TC(3~130)
76 | 251224_260110_00_박민희_3-45mAh_M1 ATL Cathode Half T23 GITT 0.1C | PNE | M01Ch017[017] | 3.45 | 131 | 131 | 5 | 스윕(GITT/DCIR) | GITT_0.1C_half_ca_3.45mAh_SDI_M1 | 4.5V-3.0V/15,23,45기준 | 38 | 1→TC1 | 5→TC(114~131)
77 | 251224_260110_00_박민희_3-45mAh_M1 ATL Cathode Half T23 GITT 0.1C | PNE | M01Ch018[018] | 3.45 | 130 | 130 | 3 | 스윕(GITT/DCIR) | GITT_0.1C_half_ca_3.45mAh_SDI_M1 | 4.5V-3.0V/15,23,45기준 | 38 | 1→TC1 | 3→TC(3~130)
78 | 251224_260110_00_박민희_3-45mAh_M1 ATL Cathode Half T23 GITT 0.1C | PNE | M01Ch019[019] | 3.45 | 130 | 130 | 3 | 스윕(GITT/DCIR) | GITT_0.1C_half_ca_3.45mAh_SDI_M1 | 4.5V-3.0V/15,23,45기준 | 38 | 1→TC1 | 3→TC(3~130)
79 | 251224_260110_00_박민희_3-45mAh_M1 ATL Cathode Half T23 GITT 0.1C | PNE | M01Ch020[020] | 3.45 | 131 | 131 | 5 | 스윕(GITT/DCIR) | GITT_0.1C_half_ca_3.45mAh_SDI_M1 | 4.5V-3.0V/15,23,45기준 | 38 | 1→TC1 | 5→TC(114~131)
80 | 251224_260110_00_박민희_3-45mAh_M1 ATL Cathode Half T23 GITT 0.1C | PNE | M01Ch021[021] | 3.45 | 131 | 131 | 5 | 스윕(GITT/DCIR) | GITT_0.1C_half_ca_3.45mAh_SDI_M1 | 4.5V-3.0V/15,23,45기준 | 38 | 1→TC1 | 5→TC(114~131)
81 | 251224_260110_00_박민희_3-45mAh_M1 ATL Cathode Half T23 GITT 0.1C | PNE | M01Ch022[022] | 3.45 | 130 | 130 | 5 | 스윕(GITT/DCIR) | GITT_0.1C_half_ca_3.45mAh_SDI_M1 | 4.5V-3.0V/15,23,45기준 | 38 | 1→TC1 | 5→TC(114~130)
82 | 251224_260110_00_박민희_3-45mAh_M1 ATL Cathode Half T23 GITT 0.1C | PNE | M01Ch023[023] | 3.45 | 131 | 131 | 5 | 스윕(GITT/DCIR) | GITT_0.1C_half_ca_3.45mAh_SDI_M1 | 4.5V-3.0V/15,23,45기준 | 38 | 1→TC1 | 5→TC(114~131)
83 | 251224_260110_00_박민희_4-04mAh_M1 ATL Anode Half T23 GITT 0.05C 3.0V | PNE | M01Ch029[029] | 4.04 | 52 | 52 | 3 | 스윕(GITT/DCIR) | GITT_0.1C_half_an_4.04mAh_SDI_M1_case1 | 4.5V-3.0V/15,23,45기준 | 37 | 1→TC1 | 3→TC(3~52)
84 | 251224_260110_00_박민희_4-04mAh_M1 ATL Anode Half T23 GITT 0.05C 3.0V | PNE | M01Ch031[031] | 4.04 | 40 | 40 | 3 | 스윕(GITT/DCIR) | GITT_0.1C_half_an_4.04mAh_SDI_M1_case1 | 4.5V-3.0V/15,23,45기준 | 37 | 1→TC1 | 3→TC(3~40)
85 | 251224_260110_00_박민희_4-04mAh_M1 ATL Anode Half T23 GITT 0.05C 3.0V | PNE | M01Ch032[032] | 4.04 | 33 | 33 | 3 | 스윕(GITT/DCIR) | GITT_0.1C_half_an_4.04mAh_SDI_M1_case1 | 4.5V-3.0V/15,23,45기준 | 37 | 1→TC1 | 3→TC(3~33)
86 | 251224_260110_00_박민희_4-04mAh_M1 ATL Anode Half T23 GITT 0.1C | PNE | M01Ch024[024] | 4.04 | 41 | 41 | 3 | 스윕(GITT/DCIR) | GITT_0.1C_half_an_4.04mAh_SDI_M1_ref | 4.5V-3.0V/15,23,45기준 | 36 | 1→TC1 | 3→TC(3~41)
87 | 251224_260110_00_박민희_4-04mAh_M1 ATL Anode Half T23 GITT 0.1C | PNE | M01Ch025[025] | 4.04 | 33 | 33 | 3 | 스윕(GITT/DCIR) | GITT_0.1C_half_an_4.04mAh_SDI_M1_ref | 4.5V-3.0V/15,23,45기준 | 36 | 1→TC1 | 3→TC(3~33)
88 | 251224_260110_00_박민희_4-04mAh_M1 ATL Anode Half T23 GITT 0.1C | PNE | M01Ch028[028] | 4.04 | 55 | 55 | 3 | 스윕(GITT/DCIR) | GITT_0.1C_half_an_4.04mAh_SDI_M1_ref | 4.5V-3.0V/15,23,45기준 | 36 | 1→TC1 | 3→TC(3~55)
89 | 260102_260630_03_홍승기_2335mAh_Q8 선상 ATL 2.9V 30Cy LT @1-400 | PNE | M01Ch009[009] | 2335 | 301 | 301 | 299 | 일반(수명/율별) | Gen5+B 2335 mAh 2C Si Hybrid 저온_2.9V 30CY | 4.55V 2C SEU4-0.1V@1-1202 | 1 | 1→TC2 | 299→TC300
90 | 260102_260630_03_홍승기_2335mAh_Q8 선상 ATL 2.9V 30Cy LT @1-400 | PNE | M01Ch010[010] | 2335 | 301 | 301 | 299 | 일반(수명/율별) | Gen5+B 2335 mAh 2C Si Hybrid 저온_2.9V 30CY | 4.55V 2C SEU4-0.1V@1-1202 | 1 | 1→TC2 | 299→TC300
91 | 260102_260630_03_홍승기_2335mAh_Q8 선상 ATL 2.9V 30Cy LT @1-400 | PNE | M01Ch011[011] | 2335 | 301 | 301 | 299 | 일반(수명/율별) | Gen5+B 2335 mAh 2C Si Hybrid 저온_2.9V 30CY | 4.55V 2C SEU4-0.1V@1-1202 | 1 | 1→TC2 | 299→TC300
92 | 260109_260112_05_이근준_5000mAh_Gen5P Si5 ATL T2 3M 보관 용량 측정 4cycle SOC 30 setting ch7 to 12 | PNE | M01Ch007[007] | 5000 | 6 | 6 | 4 | 일반(수명/율별) | 4.53V_Si_5000mAh 0.2C recovery capacity 4cycle SOC30 setting | 1-1600CYC 4.14V2.0C CC/4.16V1.65C CC/4.3V 1.4C CV/4.53V 1.0C CV @RSS2 장수명 ver.1 | 3 | 1→TC2 | 4→TC5
93 | 260109_260112_05_이근준_5000mAh_Gen5P Si5 ATL T2 3M 보관 용량 측정 4cycle SOC 30 setting ch7 to 12 | PNE | M01Ch008[008] | 5000 | 6 | 6 | 4 | 일반(수명/율별) | 4.53V_Si_5000mAh 0.2C recovery capacity 4cycle SOC30 setting | 1-1600CYC 4.14V2.0C CC/4.16V1.65C CC/4.3V 1.4C CV/4.53V 1.0C CV @RSS2 장수명 ver.1 | 3 | 1→TC2 | 4→TC5
94 | 260109_260112_05_이근준_5000mAh_Gen5P Si5 ATL T2 3M 보관 용량 측정 4cycle SOC 30 setting ch7 to 12 | PNE | M01Ch009[009] | 5000 | 6 | 6 | 4 | 일반(수명/율별) | 4.53V_Si_5000mAh 0.2C recovery capacity 4cycle SOC30 setting | 1-1600CYC 4.14V2.0C CC/4.16V1.65C CC/4.3V 1.4C CV/4.53V 1.0C CV @RSS2 장수명 ver.1 | 3 | 1→TC2 | 4→TC5
95 | 260109_260112_05_이근준_5000mAh_Gen5P Si5 ATL T2 3M 보관 용량 측정 4cycle SOC 30 setting ch7 to 12 | PNE | M01Ch010[010] | 5000 | 6 | 6 | 4 | 일반(수명/율별) | 4.53V_Si_5000mAh 0.2C recovery capacity 4cycle SOC30 setting | 1-1600CYC 4.14V2.0C CC/4.16V1.65C CC/4.3V 1.4C CV/4.53V 1.0C CV @RSS2 장수명 ver.1 | 3 | 1→TC2 | 4→TC5
96 | 260109_260112_05_이근준_5000mAh_Gen5P Si5 ATL T2 3M 보관 용량 측정 4cycle SOC 30 setting ch7 to 12 | PNE | M01Ch011[011] | 5000 | 6 | 6 | 4 | 일반(수명/율별) | 4.53V_Si_5000mAh 0.2C recovery capacity 4cycle SOC30 setting | 1-1600CYC 4.14V2.0C CC/4.16V1.65C CC/4.3V 1.4C CV/4.53V 1.0C CV @RSS2 장수명 ver.1 | 3 | 1→TC2 | 4→TC5
97 | 260109_260112_05_이근준_5000mAh_Gen5P Si5 ATL T2 3M 보관 용량 측정 4cycle SOC 30 setting ch7 to 12 | PNE | M01Ch012[012] | 5000 | 6 | 6 | 4 | 일반(수명/율별) | 4.53V_Si_5000mAh 0.2C recovery capacity 4cycle SOC30 setting | 1-1600CYC 4.14V2.0C CC/4.16V1.65C CC/4.3V 1.4C CV/4.53V 1.0C CV @RSS2 장수명 ver.1 | 3 | 1→TC2 | 4→TC5
98 | 260115_260630_02_홍승기_2335mAh_Q8 선상 ATL SEU4 HT@1-802 | PNE | M01Ch033[033] | 2335 | 264 | 264 | 263 | 일반(수명/율별) | Gen5+B 2335 mAh 2C Si Hybrid 고온 | 4.55V 2C SEU4@1-802 | 8 | 1→TC2 | 263→TC264
99 | 260115_260630_02_홍승기_2335mAh_Q8 선상 ATL SEU4 HT@1-802 | PNE | M01Ch036[036] | 2335 | 264 | 264 | 262 | 일반(수명/율별) | Gen5+B 2335 mAh 2C Si Hybrid 고온 | 4.55V 2C SEU4@1-802 | 8 | 1→TC2 | 262→TC263
100 | 260115_260630_02_홍승기_2335mAh_Q8 선상 ATL SEU4 HT@1-802 | PNE | M01Ch037[037] | 2335 | 264 | 264 | 263 | 일반(수명/율별) | Gen5+B 2335 mAh 2C Si Hybrid 고온 | 4.55V 2C SEU4@1-802 | 8 | 1→TC2 | 263→TC264
101 | 260119_260616_03_홍승기_2369mAh_Q8 ATL Main 2.0C Rss RT | PNE | M01Ch032[032] | 2369 | 56 | 56 | 54 | 일반(수명/율별) | 4.55V_Q8 Main_2369mAh 2C Rss 2step 방전 3.0V 0-1600cyc SEU4 | 1-1600CYC 4.14V2.0C CC/4.16V1.65C CC/4.3V 1.4C CV/4.5V 1.0C CV @RSS2 장수명 ver.1 | 13 | 1→TC2 | 54→TC55
102 | 260119_260616_03_홍승기_2369mAh_Q8 ATL Main 2.0C Rss RT | PNE | M02Ch073[073] | 2369 | 192 | 192 | 190 | 일반(수명/율별) | 4.55V_Q8 Main_2369mAh 2C Rss 2step 방전 3.0V 0-1600cyc SEU4 | 1-1600CYC 4.14V2.0C CC/4.16V1.65C CC/4.3V 1.4C CV/4.5V 1.0C CV @RSS2 장수명 ver.1 | 13 | 1→TC2 | 190→TC191
103 | 260119_260616_03_홍승기_2369mAh_Q8 ATL Main 2.0C Rss RT | PNE | M02Ch074[074] | 2369 | 192 | 192 | 190 | 일반(수명/율별) | 4.55V_Q8 Main_2369mAh 2C Rss 2step 방전 3.0V 0-1600cyc SEU4 | 1-1600CYC 4.14V2.0C CC/4.16V1.65C CC/4.3V 1.4C CV/4.5V 1.0C CV @RSS2 장수명 ver.1 | 13 | 1→TC2 | 190→TC191
104 | 260119_260616_03_홍승기_2485mAh_Q8 ATL Sub 2.0C Rss RT | PNE | M02Ch069[069] | 2485 | 195 | 195 | 193 | 일반(수명/율별) | 4.55V_Q8 Sub_2485mAh 2C Rss 2step 방전 3.0V 0-1600cyc SEU4 | 1-1600CYC 4.14V2.0C CC/4.16V1.65C CC/4.3V 1.4C CV/4.5V 1.0C CV @RSS2 장수명 ver.1 | 14 | 1→TC2 | 193→TC194
105 | 260119_260616_03_홍승기_2485mAh_Q8 ATL Sub 2.0C Rss RT | PNE | M02Ch077[077] | 2485 | 195 | 195 | 193 | 일반(수명/율별) | 4.55V_Q8 Sub_2485mAh 2C Rss 2step 방전 3.0V 0-1600cyc SEU4 | 1-1600CYC 4.14V2.0C CC/4.16V1.65C CC/4.3V 1.4C CV/4.5V 1.0C CV @RSS2 장수명 ver.1 | 14 | 1→TC2 | 193→TC194
106 | 260119_260616_03_홍승기_2485mAh_Q8 ATL Sub 2.0C Rss RT | PNE | M02Ch081[081] | 2485 | 194 | 194 | 193 | 일반(수명/율별) | 4.55V_Q8 Sub_2485mAh 2C Rss 2step 방전 3.0V 0-1600cyc SEU4 | 1-1600CYC 4.14V2.0C CC/4.16V1.65C CC/4.3V 1.4C CV/4.5V 1.0C CV @RSS2 장수명 ver.1 | 14 | 1→TC2 | 193→TC194
107 | 260119_260616_03_홍승기_2485mAh_Q8 ATL Sub 2C 2.9V 100Cy | PNE | M01Ch020[020] | 2485 | 190 | 190 | 188 | 일반(수명/율별) | Q8 2485 mAh 2C 2.9V 100Cy Hybrid | 4.55V 2C 2.9V 100Cy@1-802 | 12 | 1→TC2 | 188→TC189
108 | 260119_260616_03_홍승기_2485mAh_Q8 ATL Sub 2C 2.9V 100Cy | PNE | M02Ch065[065] | 2485 | 190 | 190 | 189 | 일반(수명/율별) | Q8 2485 mAh 2C 2.9V 100Cy Hybrid | 4.55V 2C 2.9V 100Cy@1-802 | 12 | 1→TC2 | 189→TC190
109 | 260119_260616_03_홍승기_2485mAh_Q8 ATL Sub 2C 2.9V 100Cy | PNE | M02Ch066[066] | 2485 | 190 | 190 | 189 | 일반(수명/율별) | Q8 2485 mAh 2C 2.9V 100Cy Hybrid | 4.55V 2C 2.9V 100Cy@1-802 | 12 | 1→TC2 | 189→TC190
110 | 260126_260630_3_홍승기_2485mAh_Q8 ATL Sub 2_9V 100cy test HT 1to100cy-2 | Toyo | 103 | 2485 | 493 | 493 | 100 | Toyo |  |  | 0 | 1→(1~1) | 100→(488~492)
111 | 260126_260630_3_홍승기_2485mAh_Q8 ATL Sub 2_9V 100cy test HT 1to100cy-2 | Toyo | 106 | 2485 | 493 | 493 | 100 | Toyo |  |  | 0 | 1→(1~1) | 100→(488~492)
112 | 260126_260630_3_홍승기_2485mAh_Q8 ATL Sub 2_9V 100cy test HT 1to100cy-2 | Toyo | 107 | 2485 | 493 | 493 | 100 | Toyo |  |  | 0 | 1→(1~1) | 100→(488~492)
113 | 260130_260630_03_홍승기_2369mAh_Q8 Main 2C Rss RT CH32 57Cy-RE | PNE | M02Ch105[105] | 2369 | 47 | 47 | 46 | 일반(수명/율별) | 4.55V_Q8 Main_2369mAh 2C Rss 2step 방전 3.0V RE 56-1600cyc SEU4 | 56-1600CYC 4.14V2.0C CC/4.16V1.65C CC/4.3V 1.4C CV/4.5V 1.0C CV @RSS2 장수명 ver.1 | 15 | 1→TC1 | 46→TC46
114 | 260130_260630_03_홍승기_3456mAh_Q8 Main 2C Rss RT CH32 57Cy-RE | PNE | M02Ch105[105] | 3456 | 47 | 47 | 46 | 일반(수명/율별) | 4.55V_Q8 Main_2369mAh 2C Rss 2step 방전 3.0V RE 56-1600cyc SEU4 | 56-1600CYC 4.14V2.0C CC/4.16V1.65C CC/4.3V 1.4C CV/4.5V 1.0C CV @RSS2 장수명 ver.1 | 15 | 1→TC1 | 46→TC46
115 | 260130_260630_03_홍승기_Q8 Main 2C Rss RT CH32 57Cy-RE | PNE | M02Ch105[105] | 0 | 47 | 47 | 46 | 일반(수명/율별) | 4.55V_Q8 Main_2369mAh 2C Rss 2step 방전 3.0V RE 56-1600cyc SEU4 | 56-1600CYC 4.14V2.0C CC/4.16V1.65C CC/4.3V 1.4C CV/4.5V 1.0C CV @RSS2 장수명 ver.1 | 15 | 1→TC1 | 46→TC46
116 | 260202_260226_05_문현규_5075mAh_Cosmx 25Si 율별용량+Hybrid ch54 | PNE | M01Ch054[054] | 5075 | 23 | 23 | 22 | 일반(수명/율별) | 율별용량 5075mAh+ hybrid | 율별용량, 0.05C 0.1C 0.2C 0.5C 1C | 21 | 1→TC2 | 22→TC23
117 | 260204_260226_05_문현규_4900mAh_Cosmx gen5 율별용량 ch61 | PNE | M01Ch061[061] | 4900 | 15 | 15 | 14 | 일반(수명/율별) | 율별용량 4900mAh 2C | 율별용량, 0.05C 0.1C 0.2C 0.5C 1C | 25 | 1→TC2 | 14→TC15
118 | 260204_260226_05_문현규_5070mAh_Cosmx Gen5P 율별용량 | PNE | M01Ch043[043] | 5070 | 15 | 15 | 14 | 일반(수명/율별) | 율별용량 5070mAh 2C | 율별용량, 0.05C 0.1C 0.2C 0.5C 1C | 26 | 1→TC2 | 14→TC15
119 | 260209_260630_2_홍승기_2485mAh_Q8 ATL Sub 2_9V 100cy test HT 100to199cy re3 | Toyo | 103 | 2485 | 496 | 496 | 100 | Toyo |  |  | 0 | 1→(1~1) | 100→(492~496)
120 | 260209_260630_2_홍승기_2485mAh_Q8 ATL Sub 2_9V 100cy test HT 100to199cy re3 | Toyo | 106 | 2485 | 496 | 496 | 100 | Toyo |  |  | 0 | 1→(1~1) | 100→(492~496)
121 | 260209_260630_2_홍승기_2485mAh_Q8 ATL Sub 2_9V 100cy test HT 100to199cy re3 | Toyo | 107 | 2485 | 496 | 496 | 100 | Toyo |  |  | 0 | 1→(1~1) | 100→(492~496)
122 | 260211_260310_05_문현규_3885mAh_POR 40C pulse PA1 ATL | PNE | M01Ch002[002] | 3885 | 107 | 107 | 103 | 일반(수명/율별) | POR모사 v2 저전압pulse PA1 ATL | 3885mAh DCIR evry 50cy | 1 | 1→TC2 | 103→TC107
123 | 260211_260310_05_문현규_3885mAh_POR 40C pulse PA1 SDI | PNE | M01Ch001[001] | 3885 | 90 | 90 | 86 | 일반(수명/율별) | POR모사 v2 저전압 pulse PA1 SDI(stack) | 3885mAh DCIR evry 50cy | 2 | 1→TC2 | 86→TC90
124 | 260211_260310_05_문현규_4855mAh_POR 40C pulse PA3 ATL | PNE | M01Ch004[004] | 4855 | 82 | 82 | 77 | 일반(수명/율별) | POR모사 v2 저전압 pulse PA3 ATL | 4855mAh DCIR evry 50cy | 4 | 1→TC2 | 77→TC81
125 | 260211_260310_05_문현규_4855mAh_POR 40C pulse PA3 SDI | PNE | M01Ch005[005] | 4855 | 98 | 98 | 93 | 일반(수명/율별) | POR모사 v2 저전압 pulse PA3 SDI | 4855mAhDCIR evry 50cy | 5 | 1→TC2 | 93→TC97
126 | 260212_260215_05_한지영_5432mAh_SDI Phase2 MP2 Fresh DCIR SOC10 | PNE | M01Ch022[022] | 5432 | 21 | 21 | 7 | 스윕(GITT/DCIR) | SDI Phase2 MP2 5432mAh DCIR | DCIR SOC10 | 26 | 1→TC1 | 7→TC(7~21)
127 | 260212_260215_05_한지영_5432mAh_SDI Phase2 MP2 Fresh DCIR SOC10 | PNE | M01Ch023[023] | 5432 | 21 | 21 | 7 | 스윕(GITT/DCIR) | SDI Phase2 MP2 5432mAh DCIR | DCIR SOC10 | 26 | 1→TC1 | 7→TC(7~21)
128 | 260212_260215_05_한지영_5432mAh_SDI Phase2 MP2 고온수명후 DCIR SOC10 | PNE | M01Ch024[024] | 5432 | 22 | 22 | 3 | 스윕(GITT/DCIR) | SDI Phase2 MP2 5432mAh DCIR | Cycled DCIR SOC10 | 27 | 1→TC1 | 3→TC(3~22)
129 | 260212_260215_05_한지영_5432mAh_SDI Phase2 MP2 고온수명후 DCIR SOC10 | PNE | M01Ch026[026] | 5432 | 22 | 22 | 3 | 스윕(GITT/DCIR) | SDI Phase2 MP2 5432mAh DCIR | Cycled DCIR SOC10 | 27 | 1→TC1 | 3→TC(3~22)
130 | 260226_260228_05_문현규_3876mAh_PS 연속저장 DCIR | PNE | M01Ch024[024] | 3876 | 19 | 19 | 5 | 스윕(GITT/DCIR) | DCIR 3885mAh |  | 2 | 1→TC1 | 5→TC(5~19)
131 | 260226_260228_05_문현규_3876mAh_PS 연속저장 DCIR | PNE | M01Ch025[025] | 3876 | 19 | 19 | 5 | 스윕(GITT/DCIR) | DCIR 3885mAh |  | 2 | 1→TC1 | 5→TC(5~19)
132 | 260226_260228_05_문현규_3885mAh_PA1 연속저장 DCIR | PNE | M01Ch015[015] | 3885 | 0 | 0 | 0 |  | DCIR 3885mAh |  | 2 |  |  | No columns to parse from file
133 | 260226_260228_05_문현규_3885mAh_PA1 연속저장 DCIR | PNE | M01Ch018[018] | 3885 | 19 | 19 | 5 | 스윕(GITT/DCIR) | DCIR 3885mAh |  | 2 | 1→TC1 | 5→TC(5~19)
134 | 260303_260305_05_문현규_3561mAh_iphone17 basic 고온저장 75도 5일 SOC100 ATL | PNE | M01Ch008[008] | 3561 | 19 | 19 | 5 | 스윕(GITT/DCIR) |  |  | 0 | 1→TC1 | 5→TC(5~19)
135 | 260306_260318_05_현혜정_6330mAh_LWN 25P(after LT100cy) SOC별 DCIR 신규 | PNE | M01Ch046[046] | 6330 | 75 | 75 | 9 | 스윕(GITT/DCIR) | LWN Si25P SPL 6330mAh SOC별 DCIR v251124 | 안전조건 수정 | 9 | 1→TC1 | 9→TC75
136 | 260306_260318_05_현혜정_6330mAh_LWN 25P(after LT100cy) SOC별 DCIR 신규 | PNE | M01Ch047[047] | 6330 | 75 | 75 | 9 | 스윕(GITT/DCIR) | LWN Si25P SPL 6330mAh SOC별 DCIR v251124 | 안전조건 수정 | 9 | 1→TC1 | 9→TC75
137 | 260310_260312_05_이근준_4991mAh_Gen5P ATL MP1 8M Fresh 보관 용량 측정 2cycle SOC30 setting | PNE | M01Ch043[043] | 4991 | 4 | 4 | 2 | 일반(수명/율별) | 4.53V_Si_4991mAh 0.2C recovery capacity + SOC30 | 1-1600CYC 4.14V2.0C CC/4.16V1.65C CC/4.3V 1.4C CV/4.53V 1.0C CV @RSS2 장수명 ver.1 | 1 | 1→TC2 | 2→TC3
138 | 260310_260312_05_이근준_4991mAh_Gen5P ATL MP1 8M Fresh 보관 용량 측정 2cycle SOC30 setting | PNE | M01Ch044[044] | 4991 | 4 | 4 | 2 | 일반(수명/율별) | 4.53V_Si_4991mAh 0.2C recovery capacity + SOC30 | 1-1600CYC 4.14V2.0C CC/4.16V1.65C CC/4.3V 1.4C CV/4.53V 1.0C CV @RSS2 장수명 ver.1 | 1 | 1→TC2 | 2→TC3
139 | 260310_260312_05_이근준_4991mAh_Gen5P ATL MP1 8M Fresh 보관 용량 측정 2cycle SOC30 setting | PNE | M01Ch047[047] | 4991 | 4 | 4 | 2 | 일반(수명/율별) | 4.53V_Si_4991mAh 0.2C recovery capacity + SOC30 | 1-1600CYC 4.14V2.0C CC/4.16V1.65C CC/4.3V 1.4C CV/4.53V 1.0C CV @RSS2 장수명 ver.1 | 1 | 1→TC2 | 2→TC3
140 | 260310_260312_05_이근준_4991mAh_Gen5P ATL MP1 8M Fresh 보관 용량 측정 2cycle SOC30 setting | PNE | M01Ch048[048] | 4991 | 4 | 4 | 2 | 일반(수명/율별) | 4.53V_Si_4991mAh 0.2C recovery capacity + SOC30 | 1-1600CYC 4.14V2.0C CC/4.16V1.65C CC/4.3V 1.4C CV/4.53V 1.0C CV @RSS2 장수명 ver.1 | 1 | 1→TC2 | 2→TC3
141 | 260316_260320_05_현혜정_6330mAh_LWN 25P(after LT50cy) 0.5C-10min volt hysteresis | PNE | M01Ch044[044] | 6330 | 23 | 23 | 22 | 일반(수명/율별) | Si25P 6330mAh 0.5C-10min Voltage hysteresis test | (null) | 7 | 1→TC2 | 22→TC23
142 | 260316_270318_00_이성일_5882mAh_M47 ATL ECT GITT | PNE | M01Ch005[005] | 5882 | 148 | 148 | 5 | 스윕(GITT/DCIR) | 5882mAh_ECT 패턴11 GITT | 4.59V-2.0V | 11 | 1→TC1 | 5→TC(114~148)
143 | 260316_270318_00_이성일_5882mAh_M47 ATL ECT GITT | PNE | M01Ch006[006] | 5882 | 147 | 147 | 5 | 스윕(GITT/DCIR) | 5882mAh_ECT 패턴11 GITT | 4.59V-2.0V | 11 | 1→TC1 | 5→TC(113~147)
144 | 260317_260325_05_현혜정_4986mAh_SDI Gen5+ MP1 0.2C-10min volt hysteresis | PNE | M01Ch014[014] | 4986 | 23 | 23 | 22 | 일반(수명/율별) | 4986mAh 4.53-2.9V 0.2C-10min REST Voltage hysteresis test | SDI Gen5+ MP1 | 11 | 1→TC2 | 22→TC23
145 | 260319_260326_05_현혜정_6330mAh_LWN 25P(after LT50cy) 0.2C-10min volt hysteresis | PNE | M01Ch044[044] | 6330 | 23 | 23 | 22 | 일반(수명/율별) | Si25P 6330mAh 0.2C-10min Voltage hysteresis test | (null) | 6 | 1→TC2 | 22→TC23
146 | 260326_260329_00_류성택_4860mAh_A17 ATL ECT parameter11 GITT | PNE | M01Ch007[007] | 4860 | 1 | 1 | 1 | 스윕(GITT/DCIR) | 4860mAh_ECT 패턴11 GITT | 1.3C 4.47V pulse | 12 | 1→TC1 | 1→TC1
147 | 260326_260329_00_류성택_4860mAh_A17 ATL ECT parameter11 GITT | PNE | M01Ch008[008] | 4860 | 1 | 1 | 1 | 스윕(GITT/DCIR) | 4860mAh_ECT 패턴11 GITT | 1.3C 4.47V pulse | 12 | 1→TC1 | 1→TC1
148 | 260326_260329_00_류성택_4860mAh_A17 SDI ECT parameter11 GITT | PNE | M01Ch001[001] | 4860 | 1 | 1 | 1 | 스윕(GITT/DCIR) | 4860mAh_ECT 패턴11 GITT | 1.3C 4.47V pulse | 12 | 1→TC1 | 1→TC1
149 | 260326_260329_00_류성택_4860mAh_A17 SDI ECT parameter11 GITT | PNE | M01Ch002[002] | 4860 | 1 | 1 | 1 | 스윕(GITT/DCIR) | 4860mAh_ECT 패턴11 GITT | 1.3C 4.47V pulse | 12 | 1→TC1 | 1→TC1
150 | A1_MP1_4500mAh_T23_1 | PNE | M02Ch073[073] | 4500 | 601 | 601 | 599 | 일반(수명/율별) | 4.50V 4500mAh 2C MP1 0.5C방전 상온 0-600cyc Ver1 | 600CYC 4.14V2.0C CC/4.16V1.65C CC/4.3V 1.4C CV/4.5V 1.0C CV @RSS 장수명 ver.1 | 29 | 1→TC2 | 599→TC600
151 | A1_MP1_4500mAh_T23_1 | PNE | M02Ch074[074] | 4500 | 601 | 601 | 599 | 일반(수명/율별) | 4.50V 4500mAh 2C MP1 0.5C방전 상온 0-600cyc Ver1 | 600CYC 4.14V2.0C CC/4.16V1.65C CC/4.3V 1.4C CV/4.5V 1.0C CV @RSS 장수명 ver.1 | 29 | 1→TC2 | 599→TC600
152 | A1_MP1_4500mAh_T23_2 | PNE | M02Ch073[073] | 4500 | 402 | 402 | 400 | 일반(수명/율별) | 4.50V 4515mAh 4STEP EU 05C CC 방전 한정구 600-2000 | 600-1000cyc 4.14V 2C CC / 4.16V 1.65C CV / 4.3V 1.4C CV / 4.5V 1C CV 용량/DCIR@100 | 34 | 1→TC2 | 400→TC401
153 | A1_MP1_4500mAh_T23_2 | PNE | M02Ch074[074] | 4500 | 402 | 402 | 400 | 일반(수명/율별) | 4.50V 4515mAh 4STEP EU 05C CC 방전 한정구 600-2000 | 600-1000cyc 4.14V 2C CC / 4.16V 1.65C CV / 4.3V 1.4C CV / 4.5V 1C CV 용량/DCIR@100 | 34 | 1→TC2 | 400→TC401
154 | A1_MP1_4500mAh_T23_3 | PNE | M02Ch073[073] | 4500 | 1002 | 1002 | 1002 | 일반(수명/율별) | 4.50V 4500mAh 4STEP EU 05C CC 방전 한정구 1000-2000 | 1000-1000cyc 4.14V 2C CC / 4.16V 1.65C CV / 4.3V 1.4C CV / 4.5V 1C CV 용량/DCIR@100 | 37 | 1→TC1 | 1002→TC1002
155 | A1_MP1_4500mAh_T23_3 | PNE | M02Ch074[074] | 4500 | 1002 | 1002 | 1002 | 일반(수명/율별) | 4.50V 4500mAh 4STEP EU 05C CC 방전 한정구 1000-2000 | 1000-1000cyc 4.14V 2C CC / 4.16V 1.65C CV / 4.3V 1.4C CV / 4.5V 1C CV 용량/DCIR@100 | 37 | 1→TC1 | 1002→TC1002
156 | Dateset_A1_Gen4 2C ATL MP2 [45V 4470mAh] [23] blk2 | Toyo | 81 | 4470 | 993 | 993 | 201 | Toyo |  |  | 0 | 1→(1~1) | 201→(993~993)
157 | Dateset_A1_Gen4 2C ATL MP2 [45V 4470mAh] [23] blk2 | Toyo | 82 | 4470 | 993 | 993 | 201 | Toyo |  |  | 0 | 1→(1~1) | 201→(993~993)
158 | Gen4 2C ATL MP2 [45V 4470mAh] [23] blk7 - 240131 | Toyo | 11 | 4470 | 5954 | 5954 | 1201 | Toyo |  |  | 0 | 1→(1~1) | 1201→(5953~5953)
159 | Gen4 2C ATL MP2 [45V 4470mAh] [23] blk7 - 240131 | Toyo | 12 | 4470 | 5954 | 5954 | 1201 | Toyo |  |  | 0 | 1→(1~1) | 1201→(5953~5953)
160 | Gen4 2C ATL MP2 [45V 4470mAh] [23] blk7 - 240131 | Toyo | 13 | 4470 | 5954 | 5954 | 1201 | Toyo |  |  | 0 | 1→(1~1) | 1201→(5953~5953)
161 | Gen4 2C ATL MP2 [45V 4470mAh] [23] blk7 - 240131 | Toyo | 14 | 4470 | 5954 | 5954 | 1201 | Toyo |  |  | 0 | 1→(1~1) | 1201→(5953~5953)
162 | Gen4 2C ATL MP2 [45V 4470mAh] [23] blk7 - 240131 | Toyo | 15 | 4470 | 5954 | 5954 | 1201 | Toyo |  |  | 0 | 1→(1~1) | 1201→(5953~5953)
163 | Gen4 2C ATL MP2 [45V 4470mAh] [23] blk7 - 240131 | Toyo | 16 | 4470 | 2981 | 2981 | 602 | Toyo |  |  | 0 | 1→(1~1) | 602→(2978~2981)
164 | M1 ATL [45V 4175mAh] | Toyo | 10 | 4175 | 1717 | 1717 | 433 | Toyo |  |  | 0 | 1→(1~1) | 433→(1714~1717)
165 | M1 ATL [45V 4175mAh] | Toyo | 100 | 4175 | 1763 | 1763 | 444 | Toyo |  |  | 0 | 1→(1~1) | 444→(1758~1761)
166 | M1 ATL [45V 4175mAh] | Toyo | 11 | 4175 | 1724 | 1724 | 435 | Toyo |  |  | 0 | 1→(1~1) | 435→(1722~1724)
167 | M1 ATL [45V 4175mAh] | Toyo | 15 | 4175 | 1717 | 1717 | 433 | Toyo |  |  | 0 | 1→(1~1) | 433→(1714~1717)
168 | M1 ATL [45V 4175mAh] | Toyo | 16 | 4175 | 1720 | 1720 | 434 | Toyo |  |  | 0 | 1→(1~1) | 434→(1718~1720)
169 | M1 ATL [45V 4175mAh] | Toyo | 22 | 4175 | 1717 | 1717 | 433 | Toyo |  |  | 0 | 1→(1~1) | 433→(1714~1717)
170 | M1 ATL [45V 4175mAh] | Toyo | 24 | 4175 | 1720 | 1720 | 433 | Toyo |  |  | 0 | 1→(1~1) | 433→(1714~1717)
171 | M1 ATL [45V 4175mAh] | Toyo | 27 | 4175 | 1716 | 1716 | 432 | Toyo |  |  | 0 | 1→(1~1) | 432→(1710~1713)
172 | M1 ATL [45V 4175mAh] | Toyo | 28 | 4175 | 1713 | 1713 | 432 | Toyo |  |  | 0 | 1→(1~1) | 432→(1710~1713)
173 | M1 ATL [45V 4175mAh] | Toyo | 3 | 4175 | 398 | 398 | 101 | Toyo |  |  | 0 | 1→(1~1) | 101→(398~398)
174 | M1 ATL [45V 4175mAh] | Toyo | 30 | 4175 | 1617 | 1617 | 408 | Toyo |  |  | 0 | 1→(1~1) | 408→(1614~1617)
175 | M1 ATL [45V 4175mAh] | Toyo | 36 | 4175 | 1732 | 1732 | 437 | Toyo |  |  | 0 | 1→(1~1) | 437→(1730~1732)
176 | M1 ATL [45V 4175mAh] | Toyo | 37 | 4175 | 1744 | 1744 | 439 | Toyo |  |  | 0 | 1→(1~1) | 439→(1738~1741)
177 | M1 ATL [45V 4175mAh] | Toyo | 4 | 4175 | 398 | 398 | 101 | Toyo |  |  | 0 | 1→(1~1) | 101→(398~398)
178 | M1 ATL [45V 4175mAh] | Toyo | 5 | 4175 | 1593 | 1593 | 402 | Toyo |  |  | 0 | 1→(1~1) | 402→(1590~1593)
179 | M1 ATL [45V 4175mAh] | Toyo | 6 | 4175 | 1596 | 1596 | 403 | Toyo |  |  | 0 | 1→(1~1) | 403→(1594~1596)
180 | M1 ATL [45V 4175mAh] | Toyo | 61 | 4175 | 1733 | 1733 | 437 | Toyo |  |  | 0 | 1→(1~1) | 437→(1730~1733)
181 | M1 ATL [45V 4175mAh] | Toyo | 63 | 4175 | 1733 | 1733 | 437 | Toyo |  |  | 0 | 1→(1~1) | 437→(1730~1733)
182 | M1 ATL [45V 4175mAh] | Toyo | 64 | 4175 | 1724 | 1724 | 435 | Toyo |  |  | 0 | 1→(1~1) | 435→(1722~1724)
183 | M1 ATL [45V 4175mAh] | Toyo | 66 | 4175 | 1736 | 1736 | 437 | Toyo |  |  | 0 | 1→(1~1) | 437→(1730~1733)
184 | M1 ATL [45V 4175mAh] | Toyo | 7 | 4175 | 1729 | 1729 | 436 | Toyo |  |  | 0 | 1→(1~1) | 436→(1726~1729)
185 | M1 ATL [45V 4175mAh] | Toyo | 8 | 4175 | 1728 | 1728 | 435 | Toyo |  |  | 0 | 1→(1~1) | 435→(1722~1725)
186 | M1 ATL [45V 4175mAh] | Toyo | 9 | 4175 | 1724 | 1724 | 435 | Toyo |  |  | 0 | 1→(1~1) | 435→(1722~1724)
187 | M1 ATL [45V 4175mAh] | Toyo | 99 | 4175 | 1757 | 1757 | 443 | Toyo |  |  | 0 | 1→(1~1) | 443→(1754~1757)
188 | Q7M Inner ATL_45V 1689mAh BLK1 20EA [23] - 250304 | Toyo | 11 | 1689 | 4956 | 4955 | 1000 | Toyo |  |  | 0 | 1→(1~1) | 1000→(4956~4956)
189 | Q7M Inner ATL_45V 1689mAh BLK1 20EA [23] - 250304 | Toyo | 23 | 1689 | 4956 | 4956 | 1000 | Toyo |  |  | 0 | 1→(1~1) | 1000→(4956~4956)
190 | Q7M Inner ATL_45V 1689mAh BLK1 20EA [23] - 250304 | Toyo | 24 | 1689 | 4956 | 4956 | 1000 | Toyo |  |  | 0 | 1→(1~1) | 1000→(4956~4956)
191 | Q7M Inner ATL_45V 1689mAh BLK1 20EA [23] - 250304 | Toyo | 33 | 1689 | 4956 | 4956 | 1000 | Toyo |  |  | 0 | 1→(1~1) | 1000→(4956~4956)
192 | Q7M Inner ATL_45V 1689mAh BLK1 20EA [23] - 250304 | Toyo | 36 | 1689 | 4956 | 4956 | 1000 | Toyo |  |  | 0 | 1→(1~1) | 1000→(4956~4956)
193 | Q7M Inner ATL_45V 1689mAh BLK1 20EA [23] - 250304 | Toyo | 38 | 1689 | 4956 | 4956 | 1000 | Toyo |  |  | 0 | 1→(1~1) | 1000→(4956~4956)
194 | Q7M Inner ATL_45V 1689mAh BLK1 20EA [23] - 250304 | Toyo | 50 | 1689 | 4956 | 4956 | 1000 | Toyo |  |  | 0 | 1→(1~1) | 1000→(4956~4956)
195 | Q7M Inner ATL_45V 1689mAh BLK1 20EA [23] - 250304 | Toyo | 52 | 1689 | 4960 | 4960 | 1000 | Toyo |  |  | 0 | 1→(1~1) | 1000→(4956~4956)
196 | Q7M Inner ATL_45V 1689mAh BLK1 20EA [23] - 250304 | Toyo | 54 | 1689 | 4960 | 4960 | 1000 | Toyo |  |  | 0 | 1→(1~1) | 1000→(4956~4956)
197 | Q7M Inner ATL_45V 1689mAh BLK1 20EA [23] - 250304 | Toyo | 55 | 1689 | 4956 | 4956 | 1000 | Toyo |  |  | 0 | 1→(1~1) | 1000→(4956~4956)
198 | Q7M Inner ATL_45V 1689mAh BLK1 20EA [23] - 250304 | Toyo | 56 | 1689 | 4960 | 4960 | 1000 | Toyo |  |  | 0 | 1→(1~1) | 1000→(4956~4956)
199 | Q7M Inner ATL_45V 1689mAh BLK1 20EA [23] - 250304 | Toyo | 58 | 1689 | 4956 | 4956 | 1000 | Toyo |  |  | 0 | 1→(1~1) | 1000→(4956~4956)
200 | Q7M Inner ATL_45V 1689mAh BLK1 20EA [23] - 250304 | Toyo | 59 | 1689 | 4956 | 4956 | 1000 | Toyo |  |  | 0 | 1→(1~1) | 1000→(4956~4956)
201 | Q7M Inner ATL_45V 1689mAh BLK1 20EA [23] - 250304 | Toyo | 60 | 1689 | 4956 | 4956 | 1000 | Toyo |  |  | 0 | 1→(1~1) | 1000→(4956~4956)
202 | Q7M Inner ATL_45V 1689mAh BLK1 20EA [23] - 250304 | Toyo | 81 | 1689 | 3964 | 3964 | 800 | Toyo |  |  | 0 | 1→(1~1) | 800→(3964~3964)
203 | Q7M Inner ATL_45V 1689mAh BLK1 20EA [23] - 250304 | Toyo | 84 | 1689 | 3964 | 3964 | 800 | Toyo |  |  | 0 | 1→(1~1) | 800→(3964~3964)
204 | Q7M Inner ATL_45V 1689mAh BLK1 20EA [23] - 250304 | Toyo | 86 | 1689 | 1980 | 1980 | 400 | Toyo |  |  | 0 | 1→(1~1) | 400→(1980~1980)
205 | Q7M Inner ATL_45V 1689mAh BLK1 20EA [23] - 250304 | Toyo | 93 | 1689 | 1980 | 1980 | 400 | Toyo |  |  | 0 | 1→(1~1) | 400→(1980~1980)
206 | Q7M Main ATL [45V_1680mAh][23] blk7 20ea - 250228 | Toyo | 21 | 1680 | 4956 | 4956 | 1000 | Toyo |  |  | 0 | 1→(1~1) | 1000→(4956~4956)
207 | Q7M Main ATL [45V_1680mAh][23] blk7 20ea - 250228 | Toyo | 24 | 1680 | 4955 | 4955 | 999 | Toyo |  |  | 0 | 1→(1~1) | 999→(4951~4955)
208 | Q7M Main ATL [45V_1680mAh][23] blk7 20ea - 250228 | Toyo | 3 | 1680 | 4956 | 4956 | 1000 | Toyo |  |  | 0 | 1→(1~1) | 1000→(4956~4956)
209 | Q7M Main ATL [45V_1680mAh][23] blk7 20ea - 250228 | Toyo | 35 | 1680 | 4956 | 4956 | 1000 | Toyo |  |  | 0 | 1→(1~1) | 1000→(4956~4956)
210 | Q7M Main ATL [45V_1680mAh][23] blk7 20ea - 250228 | Toyo | 36 | 1680 | 4956 | 4956 | 1000 | Toyo |  |  | 0 | 1→(1~1) | 1000→(4956~4956)
211 | Q7M Main ATL [45V_1680mAh][23] blk7 20ea - 250228 | Toyo | 37 | 1680 | 4956 | 4956 | 1000 | Toyo |  |  | 0 | 1→(1~1) | 1000→(4956~4956)
212 | Q7M Main ATL [45V_1680mAh][23] blk7 20ea - 250228 | Toyo | 38 | 1680 | 4956 | 4956 | 1000 | Toyo |  |  | 0 | 1→(1~1) | 1000→(4956~4956)
213 | Q7M Main ATL [45V_1680mAh][23] blk7 20ea - 250228 | Toyo | 4 | 1680 | 4956 | 4956 | 1000 | Toyo |  |  | 0 | 1→(1~1) | 1000→(4956~4956)
214 | Q7M Main ATL [45V_1680mAh][23] blk7 20ea - 250228 | Toyo | 40 | 1680 | 4956 | 4956 | 1000 | Toyo |  |  | 0 | 1→(1~1) | 1000→(4956~4956)
215 | Q7M Main ATL [45V_1680mAh][23] blk7 20ea - 250228 | Toyo | 45 | 1680 | 4956 | 4956 | 1000 | Toyo |  |  | 0 | 1→(1~1) | 1000→(4956~4956)
216 | Q7M Main ATL [45V_1680mAh][23] blk7 20ea - 250228 | Toyo | 46 | 1680 | 4956 | 4956 | 1000 | Toyo |  |  | 0 | 1→(1~1) | 1000→(4956~4956)
217 | Q7M Main ATL [45V_1680mAh][23] blk7 20ea - 250228 | Toyo | 47 | 1680 | 4956 | 4956 | 1000 | Toyo |  |  | 0 | 1→(1~1) | 1000→(4956~4956)
218 | Q7M Main ATL [45V_1680mAh][23] blk7 20ea - 250228 | Toyo | 5 | 1680 | 4955 | 4955 | 999 | Toyo |  |  | 0 | 1→(1~1) | 999→(4951~4955)
219 | Q7M Main ATL [45V_1680mAh][23] blk7 20ea - 250228 | Toyo | 50 | 1680 | 3963 | 3963 | 799 | Toyo |  |  | 0 | 1→(1~1) | 799→(3959~3963)
220 | Q7M Main ATL [45V_1680mAh][23] blk7 20ea - 250228 | Toyo | 6 | 1680 | 4956 | 4956 | 1000 | Toyo |  |  | 0 | 1→(1~1) | 1000→(4956~4956)
221 | Q7M Main ATL [45V_1680mAh][23] blk7 20ea - 250228 | Toyo | 73 | 1680 | 3964 | 3964 | 800 | Toyo |  |  | 0 | 1→(1~1) | 800→(3964~3964)
222 | Q7M Main ATL [45V_1680mAh][23] blk7 20ea - 250228 | Toyo | 74 | 1680 | 1980 | 1980 | 400 | Toyo |  |  | 0 | 1→(1~1) | 400→(1980~1980)
223 | Q7M Main ATL [45V_1680mAh][23] blk7 20ea - 250228 | Toyo | 75 | 1680 | 1980 | 1980 | 400 | Toyo |  |  | 0 | 1→(1~1) | 400→(1980~1980)
224 | Q7M Main ATL [45V_1680mAh][23] blk7 20ea - 250228 | Toyo | 78 | 1680 | 492 | 492 | 100 | Toyo |  |  | 0 | 1→(1~1) | 100→(492~492)
225 | Q7M Main ATL [45V_1680mAh][23] blk7 20ea - 250228 | Toyo | 80 | 1680 | 492 | 492 | 100 | Toyo |  |  | 0 | 1→(1~1) | 100→(492~492)
226 | Q7M Sub ATL [45v 2068mAh] [23] - 250219r | Toyo | 10 | 2068 | 5841 | 5841 | 1177 | Toyo |  |  | 0 | 1→(1~1) | 1177→(5833~5837)
227 | Q7M Sub ATL [45v 2068mAh] [23] - 250219r | Toyo | 11 | 2068 | 4956 | 4956 | 1000 | Toyo |  |  | 0 | 1→(1~1) | 1000→(4956~4956)
228 | Q7M Sub ATL [45v 2068mAh] [23] - 250219r | Toyo | 12 | 2068 | 4956 | 4956 | 1000 | Toyo |  |  | 0 | 1→(1~1) | 1000→(4956~4956)
229 | Q7M Sub ATL [45v 2068mAh] [23] - 250219r | Toyo | 13 | 2068 | 4956 | 4956 | 1000 | Toyo |  |  | 0 | 1→(1~1) | 1000→(4956~4956)
230 | Q7M Sub ATL [45v 2068mAh] [23] - 250219r | Toyo | 14 | 2068 | 4956 | 4956 | 1000 | Toyo |  |  | 0 | 1→(1~1) | 1000→(4956~4956)
231 | Q7M Sub ATL [45v 2068mAh] [23] - 250219r | Toyo | 15 | 2068 | 4956 | 4956 | 1000 | Toyo |  |  | 0 | 1→(1~1) | 1000→(4956~4956)
232 | Q7M Sub ATL [45v 2068mAh] [23] - 250219r | Toyo | 16 | 2068 | 4956 | 4956 | 1000 | Toyo |  |  | 0 | 1→(1~1) | 1000→(4956~4956)
233 | Q7M Sub ATL [45v 2068mAh] [23] - 250219r | Toyo | 17 | 2068 | 3964 | 3964 | 800 | Toyo |  |  | 0 | 1→(1~1) | 800→(3964~3964)
234 | Q7M Sub ATL [45v 2068mAh] [23] - 250219r | Toyo | 18 | 2068 | 3964 | 3964 | 800 | Toyo |  |  | 0 | 1→(1~1) | 800→(3964~3964)
235 | Q7M Sub ATL [45v 2068mAh] [23] - 250219r | Toyo | 19 | 2068 | 1980 | 1980 | 400 | Toyo |  |  | 0 | 1→(1~1) | 400→(1980~1980)
236 | Q7M Sub ATL [45v 2068mAh] [23] - 250219r | Toyo | 20 | 2068 | 1980 | 1980 | 400 | Toyo |  |  | 0 | 1→(1~1) | 400→(1980~1980)
237 | Q7M Sub ATL [45v 2068mAh] [23] - 250219r | Toyo | 3 | 2068 | 5842 | 5842 | 1178 | Toyo |  |  | 0 | 1→(1~1) | 1178→(5838~5842)
238 | Q7M Sub ATL [45v 2068mAh] [23] - 250219r | Toyo | 4 | 2068 | 5845 | 5845 | 1178 | Toyo |  |  | 0 | 1→(1~1) | 1178→(5838~5842)
239 | Q7M Sub ATL [45v 2068mAh] [23] - 250219r | Toyo | 5 | 2068 | 4956 | 4956 | 1000 | Toyo |  |  | 0 | 1→(1~1) | 1000→(4956~4956)
240 | Q7M Sub ATL [45v 2068mAh] [23] - 250219r | Toyo | 6 | 2068 | 4956 | 4956 | 1000 | Toyo |  |  | 0 | 1→(1~1) | 1000→(4956~4956)
241 | Q7M Sub ATL [45v 2068mAh] [23] - 250219r | Toyo | 7 | 2068 | 4956 | 4956 | 1000 | Toyo |  |  | 0 | 1→(1~1) | 1000→(4956~4956)
242 | Q7M Sub ATL [45v 2068mAh] [23] - 250219r | Toyo | 8 | 2068 | 4956 | 4956 | 1000 | Toyo |  |  | 0 | 1→(1~1) | 1000→(4956~4956)
243 | Q7M Sub ATL [45v 2068mAh] [23] - 250219r | Toyo | 9 | 2068 | 5820 | 5820 | 1173 | Toyo |  |  | 0 | 1→(1~1) | 1173→(5813~5817)

## 통계 요약
BDT 시험 데이터 TotlCycle / 논리사이클 분석 요약
총 시험 수 | 70
총 채널 수 | 243
PNE 채널 | 141
Toyo 채널 | 102
시험유형별 분류
일반(수명/율별) | 101
스윕(GITT/DCIR) | 39
Toyo | 102
논리사이클 범위 (일반 시험)
최소 | 2
최대 | 1002
평균 | 291.4
에러 채널 수 | 1